## Initial Guess
|  | Prony Guess |  |  | Original Test Data |  |  |  | Calculated from Prony |  |  |  | Prony series sum
i | x_i | g_i | tau_i | Freq. (rad/sec.) | Freq. (Hz) | Storage Modulus | Loss Modulus | Tan Delta | Gs | Gl | Gs Error | Gl Error | time | rel. modulus | Tan Delta
1 | 0 | 0 | 1e-09 | 0.006283185 | 0.001 |  |  |  | 2.070396 | 0.01625964 |  |  | 0 | 1 | 0.007853397
2 | 0 | 0 | 1e-08 | 0.06283185 | 0.01 |  |  |  | 2.07862 | 0.162089 |  |  | 1e-11 | 0.9999474 | 0.07797912
3 | 0.5 | 0.5 | 1e-07 | 0.4988849 | 0.0794 | 2.08 | 0.182 | 0.0875 | 2.493388 | 1.08471 | 0.03949927 | 24.60104 | 1e-10 | 0.9994739 | 0.4350345
4 | 0.5 | 0.25 | 1e-06 | 0.9990265 | 0.159 | 2.12 | 0.315999992 | 0.1490566 | 3.146221 | 1.548127 | 0.2343204 | 15.20327 | 1e-09 | 0.9947619 | 0.4920593
5 | 0.5 | 0.125 | 1e-05 | 1.495398 | 0.238 | 2.17 | 0.4410000077 | 0.20322581 | 3.59335 | 1.717059 | 0.430233 | 8.372677 | 1e-08 | 0.9497997 | 0.4778436
6 | 0.5 | 0.0625 | 0.0001 | 1.998053 | 0.318 | 2.22 | 0.555 | 0.25 | 3.888246 | 1.830918 | 0.5646953 | 5.285173 | 1e-07 | 0.6588395 | 0.4708852
7 | 0.5 | 0.03125 | 0.001 | 2.997079 | 0.477 | 2.33 | 0.751000008 | 0.3223176 | 4.28209 | 2.070274 | 0.7019205 | 3.08596 | 1e-06 | 0.3294425 | 0.4834729
8 | 0.5 | 0.015625 | 0.01 | 4.988849 | 0.794 | 2.51 | 1.08 | 0.43027888 | 4.906806 | 2.568351 | 0.9118394 | 1.899168 | 1e-05 | 0.1647212 | 0.5234263
9 | 0.5 | 0.0078125 | 0.1 | 7.979645 | 1.27 | 2.74 | 1.49 | 0.54379562 | 5.772923 | 3.095895 | 1.225242 | 1.161613 | 0.0001 | 0.08236064 | 0.5362785
10 | 0.5 | 0.00390625 | 1 | 12.50354 | 1.99 | 3.04 | 2.01 | 0.66118421 | 6.782912 | 3.462475 | 1.515906 | 0.5221858 | 0.001 | 0.04118051 | 0.5104702
11 | 0 | 0 | 10 | 19.98053 | 3.18 | 3.46 | 2.75 | 0.79479769 | 7.771319 | 3.765087 | 1.55263 | 0.1362514 | 0.01 | 0.02059221 | 0.4844849
12 | 0 | 0 | 100 | 35.3115 | 5.62 | 4.14 | 3.98 | 0.96135266 | 8.911331 | 4.474253 | 1.328246 | 0.01542171 | 0.1 | 0.01031554 | 0.5020858
13 | 0 | 0 | 1000 | 49.88849 | 7.94 | 4.79 | 5.109999782 | 1.0668058 | 9.812781 | 5.177921 | 1.099556 | 0.0001766703 | 1 | 0.005343634 | 0.5276711
14 | 0 | 0 | 10000 | 79.79645 | 12.7 | 5.84 | 7.090000024 | 1.2140411 | 11.54552 | 6.217308 | 0.954476 | 0.01515061 | 10 | 0.003906427 | 0.5385038
15 | 0 | 0 | 100000 | 141.3717 | 22.5 | 7.62 | 10.5 | 1.3779528 | 14.11136 | 7.090276 | 0.7257066 | 0.1054532 | 100 | 0.00390625 | 0.5024518
|  |  |  | 222.4248 | 35.4 | 9.84 | 14.5 | 1.4735772 | 15.95914 | 7.721618 | 0.3867149 | 0.2185325 |  |  | 0.4838367
| Sum_of_Gs | 0.99609375 |  | 376.9911 | 60 | 13.2 | 20.30000016 | 1.5378788 | 18.12415 | 9.191163 | 0.1391603 | 0.2994644 |  |  | 0.5071223
|  |  |  | 498.8849 | 79.4 | 16.3 | 24.50000025 | 1.5030675 | 19.62555 | 10.35735 | 0.04162483 | 0.3332189 |  |  | 0.527748
|  |  |  | 628.3185 | 100 | 19.4 | 28.09999984 | 1.4484536 | 21.17769 | 11.40492 | 0.008396714 | 0.3529917 |  |  | 0.5385345
|  | G_0= | 530 | 1005.31 | 160 | 26.5 | 35.775 | 1.35 | 25.14431 | 13.26262 | 0.002617138 | 0.3959893 |  |  | 0.52746
|  | G_inf= | 2.08 | 1495.398 | 238 | 34.4 | 43.29999896 | 1.2587209 | 28.70974 | 14.30703 | 0.02736193 | 0.4483421 |  |  | 0.4983337
|  | G Range | 0.9960755 | 1790.708 | 285 | 38.3 | 46.726 | 1.22 | 30.21276 | 14.75384 | 0.0445865 | 0.468195 |  |  | 0.4883314
|  |  |  | 2513.274 | 400 | 50.1 | 57.30000126 | 1.1437126 | 32.85886 | 15.92979 | 0.1184286 | 0.5212743 |  |  | 0.4847943
|  |  |  | 3348.938 | 533 | 58.8 | 63.10000284 | 1.0731293 | 35.1779 | 17.5241 | 0.1613921 | 0.5216893 |  |  | 0.4981564
|  |  |  | 4988.849 | 794 | 73.7 | 70.752 | 0.96 | 39.2511 | 20.68867 | 0.218482 | 0.5006821 |  |  | 0.527085
|  |  |  | 6283.185 | 1000 | 86.4 | 78.5 | 0.90856481 | 42.35538 | 22.77686 | 0.2598712 | 0.5038854 |  |  | 0.5377561
|  |  |  | 10053.1 | 1600 | 106 | 85.19999948 | 0.80377358 | 50.28862 | 26.47217 | 0.2762333 | 0.475126 |  |  | 0.5264047
|  |  |  | 14953.98 | 2380 | 138 | 98.40000024 | 0.71304348 | 57.41948 | 28.53495 | 0.3409589 | 0.5041151 |  |  | 0.496956
|  |  |  | 19980.53 | 3180 | 159 | 103 | 0.64779874 | 62.17032 | 30.033 | 0.3708709 | 0.5018553 |  |  | 0.4830762
|  |  |  | 29970.79 | 4770 | 188 | 109 | 0.57978723 | 68.49488 | 33.50724 | 0.4040706 | 0.4796866 |  |  | 0.4891933
|  |  |  | 49888.49 | 7940 | 225 | 115 | 0.51111111 | 78.50208 | 41.11297 | 0.4239337 | 0.412801 |  |  | 0.5237182
|  |  |  | 79796.45 | 12700 | 258 | 119 | 0.46124031 | 92.36381 | 49.22496 | 0.4121649 | 0.3438003 |  |  | 0.5329464
|  |  |  | 125035.4 | 19900 | 292 | 121 | 0.41438356 | 108.5247 | 54.71199 | 0.3948113 | 0.300123 |  |  | 0.5041432
|  |  |  | 199805.3 | 31800 | 328 | 122 | 0.37195122 | 124.3385 | 59.00705 | 0.3855406 | 0.2666025 |  |  | 0.4745678
|  |  |  | 314159.3 | 50000 | 354 | 119 | 0.33615819 | 138.5351 | 66.4606 | 0.3704644 | 0.1949289 |  |  | 0.4797383
|  |  |  | 498884.9 | 79400 | 386 | 118 | 0.30569948 | 156.991 | 79.58192 | 0.3519903 | 0.1060004 |  |  | 0.5069204
|  |  |  | 797964.5 | 127000 | 418 | 117.9999997 | 0.28229665 | 184.6939 | 94.22098 | 0.3115299 | 0.04060914 |  |  | 0.5101467
|  |  |  | 1495398.1 | 238000 | 461 | 117.0000021 | 0.2537961 | 229.557 | 104.6309 | 0.2520497 | 0.01117652 |  |  | 0.4557947
|  |  |  | 3141592.7 | 500000 | 501 | 115 | 0.22954092 | 276.5476 | 116.2872 | 0.2007118 | 0.0001252801 |  |  | 0.420496
|  |  |  | 4988849.1 | 794000 | 530 | 113.0000015 | 0.21320755 | 312.6661 | 132.7886 | 0.1681524 | 0.03066706 |  |  | 0.4246977
|  |  |  | 62831853.1 | 10000000 |  |  |  | 523.4196 | 43.35338 |  |  |  |  | 0.0828272
|  |  |  | 628318530.7 | 100000000 |  |  |  | 529.9326 | 4.438517 |  |  |  |  | 0.008375626
[10 empty] | Error Sum | 17.35639 | 68.63543
[10 empty] | Weights | 1 | 1
[10 empty] | Sum_of_Errors | 85.99182
Not test data, added for looking at predictions outside the scope of the test data

## Arrieta's Prony Response
|  | Prony Guess |  |  | Original Test Data |  |  |  | Calculated from Prony |  |  |  | Prony series sum
i | x_i | g_i | tau_i | Freq. (rad/sec.) | Freq. (Hz) | Storage Modulus | Loss Modulus | Tan Delta | Gs | Gl | Gs Error | Gl Error | time | rel. modulus | Tan Delta
1 |  | 0.18706 | 1.26e-06 | 0.006283185 | 0.001 |  |  |  | 4.832335 | 0.004472336 |  |  | 0 | 1 | 0.0009255021
2 |  | 0.1584 | 2.94e-06 | 0.06283185 | 0.01 |  |  |  | 4.839868 | 0.04057157 |  |  | 1e-11 | 0.9999977 | 0.008382785
3 |  | 0.13761 | 6.87e-06 | 0.4988849 | 0.0794 | 2.08 | 0.182 | 0.0875 | 4.908606 | 0.204409 | 1.849347 | 0.01516013 | 1e-10 | 0.9999765 | 0.04164299
4 |  | 0.12378 | 1.6e-05 | 0.9990265 | 0.159 | 2.12 | 0.315999992 | 0.1490566 | 4.971256 | 0.3414178 | 1.808843 | 0.006469954 | 1e-09 | 0.9997653 | 0.06867837
5 |  | 0.11283 | 3.75e-05 | 1.495398 | 0.238 | 2.17 | 0.4410000077 | 0.20322581 | 5.02683 | 0.4582943 | 1.733203 | 0.001537902 | 1e-08 | 0.9976596 | 0.09116964
6 |  | 0.098684 | 8.75e-05 | 1.998053 | 0.318 | 2.22 | 0.555 | 0.25 | 5.079106 | 0.5651761 | 1.658649 | 0.0003361855 | 1e-07 | 0.9772078 | 0.1112747
7 |  | 0.075819 | 0.000204 | 2.997079 | 0.477 | 2.33 | 0.751000008 | 0.3223176 | 5.174989 | 0.7555008 | 1.490902 | 3.59166e-05 | 1e-06 | 0.8211274 | 0.1459908
8 |  | 0.047521 | 0.000478 | 4.988849 | 0.794 | 2.51 | 1.08 | 0.43027888 | 5.345756 | 1.082389 | 1.27641 | 4.893355e-06 | 1e-05 | 0.4548961 | 0.2024763
9 |  | 0.024477 | 0.00112 | 7.979645 | 1.27 | 2.74 | 1.49 | 0.54379562 | 5.57096 | 1.500018 | 1.067496 | 4.520132e-05 | 0.0001 | 0.1801824 | 0.2692566
10 |  | 0.011651 | 0.00261 | 12.50354 | 1.99 | 3.04 | 2.01 | 0.66118421 | 5.869242 | 2.041766 | 0.8661498 | 0.0002497643 | 0.001 | 0.04539051 | 0.3478756
11 |  | 0.0058277 | 0.00608 | 19.98053 | 3.18 | 3.46 | 2.75 | 0.79479769 | 6.296768 | 2.809433 | 0.672195 | 0.0004670816 | 0.01 | 0.01545937 | 0.4461707
12 |  | 0.0031949 | 0.0142 | 35.3115 | 5.62 | 4.14 | 3.98 | 0.96135266 | 7.039472 | 4.133978 | 0.4904981 | 0.001496764 | 0.1 | 0.01031096 | 0.5872568
13 |  | 0.0018477 | 0.0332 | 49.88849 | 7.94 | 4.79 | 5.109999782 | 1.0668058 | 7.655591 | 5.225564 | 0.3578964 | 0.0005114498 | 1 | 0.009298593 | 0.6825814
14 |  | 0.0010527 | 0.0775 | 79.79645 | 12.7 | 5.84 | 7.090000024 | 1.2140411 | 8.779512 | 7.184424 | 0.2533522 | 0.0001773685 | 10 | 0.009133897 | 0.8183171
15 |  | 0.00056387 | 0.181 | 141.3717 | 22.5 | 7.62 | 10.5 | 1.3779528 | 10.80367 | 10.56471 | 0.174561 | 3.798042e-05 | 100 | 0.009117421 | 0.9778812
16 |  | 0.00028586 | 0.423 | 222.4248 | 35.4 | 9.84 | 14.5 | 1.4735772 | 13.18682 | 14.27118 | 0.1156843 | 0.0002490208 |  |  | 1.082231
17 |  | 0.00014378 | 0.988 | 376.9911 | 60 | 13.2 | 20.30000016 | 1.5378788 | 17.29172 | 20.03741 | 0.09608687 | 0.0001673285 |  |  | 1.158786
18 |  | 7.4217e-05 | 2.31 | 498.8849 | 79.4 | 16.3 | 24.50000025 | 1.5030675 | 20.27261 | 23.82411 | 0.05939856 | 0.000761052 |  |  | 1.175188
19 |  | 3.9113e-05 | 5.39 | 628.3185 | 100 | 19.4 | 28.09999984 | 1.4484536 | 23.25785 | 27.3449 | 0.03954461 | 0.0007221073 |  |  | 1.175728
20 |  | 2.0746e-05 | 12.6 | 1005.31 | 160 | 26.5 | 35.775 | 1.35 | 31.15794 | 35.6346 | 0.03089556 | 1.540151e-05 |  |  | 1.143676
|  |  |  | 1495.398 | 238 | 34.4 | 43.29999896 | 1.2587209 | 40.11931 | 43.71115 | 0.0276421 | 9.016181e-05 |  |  | 1.089529
| Sum_of_Gs | 0.990882586 |  | 1790.708 | 285 | 38.3 | 46.726 | 1.22 | 44.9854 | 47.64389 | 0.03046896 | 0.0003858868 |  |  | 1.059097
|  |  |  | 2513.274 | 400 | 50.1 | 57.30000126 | 1.1437126 | 55.60265 | 55.35929 | 0.01206336 | 0.001147126 |  |  | 0.9956233
|  |  |  | 3348.938 | 533 | 58.8 | 63.10000284 | 1.0731293 | 66.15228 | 62.09405 | 0.01563471 | 0.0002541548 |  |  | 0.9386531
|  | G_0= | 530 | 4988.849 | 794 | 73.7 | 70.752 | 0.96 | 83.23517 | 71.46628 | 0.01673871 | 0.0001019187 |  |  | 0.8586067
|  | G_inf= | 2.08 | 6283.185 | 1000 | 86.4 | 78.5 | 0.90856481 | 94.37887 | 76.76196 | 0.008528156 | 0.0004902093 |  |  | 0.8133384
|  | G Range | 0.9960755 | 10053.1 | 1600 | 106 | 85.19999948 | 0.80377358 | 119.7386 | 87.00883 | 0.01679853 | 0.0004507295 |  |  | 0.7266567
|  |  |  | 14953.98 | 2380 | 138 | 98.40000024 | 0.71304348 | 143.6691 | 94.8823 | 0.001687599 | 0.001277988 |  |  | 0.6604225
|  |  |  | 19980.53 | 3180 | 159 | 103 | 0.64779874 | 162.3778 | 100.1383 | 0.0004513133 | 0.0007719027 |  |  | 0.6166996
|  |  |  | 29970.79 | 4770 | 188 | 109 | 0.57978723 | 190.1443 | 106.81 | 0.0001300943 | 0.0004036923 |  |  | 0.561731
|  |  |  | 49888.49 | 7940 | 225 | 115 | 0.51111111 | 227.3961 | 114.1199 | 0.0001134075 | 5.857476e-05 |  |  | 0.501855
|  |  |  | 79796.45 | 12700 | 258 | 119 | 0.46124031 | 264.0255 | 119.7448 | 0.0005454462 | 3.917658e-05 |  |  | 0.4535351
|  |  |  | 125035.4 | 19900 | 292 | 121 | 0.41438356 | 301.1152 | 123.7655 | 0.0009744611 | 0.000522363 |  |  | 0.4110237
|  |  |  | 199805.3 | 31800 | 328 | 122 | 0.37195122 | 341.9743 | 125.684 | 0.001815157 | 0.0009118384 |  |  | 0.3675246
|  |  |  | 314159.3 | 50000 | 354 | 119 | 0.33615819 | 383.089 | 123.9275 | 0.006752298 | 0.001714596 |  |  | 0.3234953
|  |  |  | 498884.9 | 79400 | 386 | 118 | 0.30569948 | 425.359 | 116.3609 | 0.01039712 | 0.0001929621 |  |  | 0.2735592
|  |  |  | 797964.5 | 127000 | 418 | 117.9999997 | 0.28229665 | 464.9618 | 100.9119 | 0.01262224 | 0.02097118 |  |  | 0.2170327
|  |  |  | 1495398.1 | 238000 | 461 | 117.0000021 | 0.2537961 | 503.2605 | 70.62188 | 0.008403621 | 0.1571283 |  |  | 0.1403287
|  |  |  | 3141592.7 | 500000 | 501 | 115 | 0.22954092 | 522.8923 | 37.98598 | 0.00190945 | 0.4484809 |  |  | 0.07264588
|  |  |  | 4988849.1 | 794000 | 530 | 113.0000015 | 0.21320755 | 527.0901 | 24.52031 | 3.014518e-05 | 0.6130985 |  |  | 0.04652016
|  |  |  | 62831853.1 | 10000000 |  |  |  | 529.9813 | 1.979867 |  |  |  |  | 0.003735731
|  |  |  | 628318530.7 | 100000000 |  |  |  | 529.9998 | 0.1980079 |  |  |  |  | 0.0003736
[10 empty] | Error Sum | 14.21482 | 1.276938
[10 empty] | Weights | 1 | 1
[10 empty] | Sum_of_Errors | 15.49176
Not test data, added for looking at predictions outside the scope of the test data

## Arrieta Test Data
Freq (Hz) | Storage Modulus | Tan Delta | Loss Modulus |  | Gl / Ginf | 1-Gs/Ginf |  |  | Freq., Hz
0.0794 | 2.08 | 0.0875 | 0.182 |  | 0.0875 | 0 | 0 | 0 | 0.0794
0.159 | 2.12 | 0.1490566 | 0.315999992 |  | 0.1519231 | -0.01923077 | 0 | 0 | 0.159
0.238 | 2.17 | 0.20322581 | 0.4410000077 |  | 0.2120192 | -0.04326923 | 0 | 0 | 0.238
0.318 | 2.22 | 0.25 | 0.555 |  | 0.2668269 | -0.06730769 | 0 | 0 | 0.318
0.477 | 2.33 | 0.3223176 | 0.751000008 |  | 0.3610577 | -0.1201923 | 0 | 0 | 0.477
0.794 | 2.51 | 0.43027888 | 1.08 |  | 0.5192308 | -0.2067308 | 0 | 0 | 0.794
1.27 | 2.74 | 0.54379562 | 1.49 |  | 0.7163462 | -0.3173077 | 0 | 0 | 1.27
1.99 | 3.04 | 0.66118421 | 2.01 |  | 0.9663462 | -0.4615385 | 0 | 0 | 1.99
3.18 | 3.46 | 0.79479769 | 2.75 |  | 1.322115 | -0.6634615 | 0 | 0 | 3.18
5.62 | 4.14 | 0.96135266 | 3.98 |  | 1.913462 | -0.9903846 | 0 | 0 | 5.62
7.94 | 4.79 | 1.0668058 | 5.109999782 |  | 2.456731 | -1.302885 | 0 | 0 | 7.94
12.7 | 5.84 | 1.2140411 | 7.090000024 |  | 3.408654 | -1.807692 | 0 | 0 | 12.7
22.5 | 7.62 | 1.3779528 | 10.5 |  | 5.048077 | -2.663462 | 0 | 0 | 22.5
35.4 | 9.84 | 1.4735772 | 14.5 |  | 6.971154 | -3.730769 | 0 | 0 | 35.4
60 | 13.2 | 1.5378788 | 20.30000016 |  | 9.759615 | -5.346154 | 0 | 0 | 60
79.4 | 16.3 | 1.5030675 | 24.50000025 |  | 11.77885 | -6.836538 | 0 | 0 | 79.4
100 | 19.4 | 1.4484536 | 28.09999984 |  | 13.50962 | -8.326923 | 0 | 0 | 100
160 | 26.5 | 1.35 | 35.775 |  | 17.19952 | -11.74038 | 0 | 0 | 160
238 | 34.4 | 1.2587209 | 43.29999896 |  | 20.81731 | -15.53846 | 0 | 0 | 238
285 | 38.3 | 1.22 | 46.726 |  | 22.46442 | -17.41346 | 0 | 0 | 285
400 | 50.1 | 1.1437126 | 57.30000126 |  | 27.54808 | -23.08654 | 0 | 0 | 400
533 | 58.8 | 1.0731293 | 63.10000284 |  | 30.33654 | -27.26923 | 0 | 0 | 533
794 | 73.7 | 0.96 | 70.752 |  | 34.01538 | -34.43269 | 0 | 0 | 794
1000 | 86.4 | 0.90856481 | 78.5 |  | 37.74038 | -40.53846 | 0 | 0 | 1000
1600 | 106 | 0.80377358 | 85.19999948 |  | 40.96154 | -49.96154 | 0 | 0 | 1600
2380 | 138 | 0.71304348 | 98.40000024 |  | 47.30769 | -65.34615 | 0 | 0 | 2380
3180 | 159 | 0.64779874 | 103 |  | 49.51923 | -75.44231 | 0 | 0 | 3180
4770 | 188 | 0.57978723 | 109 |  | 52.40385 | -89.38462 | 0 | 0 | 4770
7940 | 225 | 0.51111111 | 115 |  | 55.28846 | -107.1731 | 0 | 0 | 7940
12700 | 258 | 0.46124031 | 119 |  | 57.21154 | -123.0385 | 0 | 0 | 12700
19900 | 292 | 0.41438356 | 121 |  | 58.17308 | -139.3846 | 0 | 0 | 19900
31800 | 328 | 0.37195122 | 122 |  | 58.65385 | -156.6923 | 0 | 0 | 31800
50000 | 354 | 0.33615819 | 119 |  | 57.21154 | -169.1923 | 0 | 0 | 50000
79400 | 386 | 0.30569948 | 118 |  | 56.73077 | -184.5769 | 0 | 0 | 79400
127000 | 418 | 0.28229665 | 117.9999997 | Juan-Sebastian ARRIETA, Julie DIANI, Pierre GILORMINI - Experimental characterization and thermoviscoelastic modeling of strain and stress recoveries of an amorphous polymer network -Mechanics of materials - Vol. 68, p.95-103 - 2014 | 56.73077 | -199.9615 | 0 | 0 | 127000
238000 | 461 | 0.2537961 | 117.0000021 |  | 56.25 | -220.6346 | 0 | 0 | 238000
500000 | 501 | 0.22954092 | 115 |  | 55.28846 | -239.8654 | 0 | 0 | 500000
794000 | 530 | 0.21320755 | 113.0000015 | This is an author-deposited version published in: http://sam.ensam.eu Handle ID: .http://hdl.handle.net/10985/7357 | 54.32692 | -253.8077 | 0 | 0 | 794000
I edited the original test data to reduce the number of points |  |  |  |  | This test data is used to calibrate Prony from DMA test data
Note on E1: Author: Added by Tod

## Abaqus model from Arrieta Paper
Appendix: Material parameters
Implementation of the mechanical behavior in the Abaqus input file:
*MATERIAL,NAME=POLYM
*HYPERELASTIC,NEO HOOKE,MODULI=INSTANTANEOUS
109730000 | 1.745e-09
*VISCOELASTIC,TIME=PRONY
0.18706 | 0 | 1.26e-06
0.1584 | 0 | 2.94e-06
0.13761 | 0 | 6.87e-06
0.12378 | 0 | 1.6e-05
0.11283 | 0 | 3.75e-05
0.098684 | 0 | 8.75e-05
0.075819 | 0 | 0.000204
0.047521 | 0 | 0.000478
0.024477 | 0 | 0.00112
0.011651 | 0 | 0.00261
0.0058277 | 0 | 0.00608
0.0031949 | 0 | 0.0142
0.0018477 | 0 | 0.0332
0.0010527 | 0 | 0.0775
0.00056387 | 0 | 0.181
0.00028586 | 0 | 0.423
0.00014378 | 0 | 0.988
7.4217e-05 | 0 | 2.31
3.9113e-05 | 0 | 5.39
2.0746e-05 | 0 | 12.6
*TRS,DEFINITION=WLF
80.,6.9,87.9
Followed by:
*EXPANSION
9.1718e-05 | 20
9.5553e-05 | 25
9.9354e-05 | 30 |  | Arrieta's Sum of g's = | 0.990882586
0.0001052 | 35
0.00011222 | 40
0.00012083 | 45
0.00013032 | 50
0.00013899 | 55
0.00014697 | 60
0.00015258 | 65
0.00015652 | 70
0.00015943 | 75
for thermal expansion at 1◦C/min or
*EXPANSION
0.00011741 | 20
0.00012162 | 25
0.00012589 | 30
0.00013229 | 35
0.00014066 | 40
0.00014997 | 45
0.00015868 | 50
0.00016658 | 55
0.00017326 | 60
0.00017811 | 65
0.0001817 | 70
0.00018425 | 75
for thermal expansion at 5◦C/min.

## Abaqus Fit Result
see files Arrieta_DMA.cae and Arrieta_1.dat
From Arrieta_1.dat file:
*VISCOELASTIC, TIME=FREQUENCY DATA, ERRTOL=0.01, NMAX=13
START PRONY SERIES CALIBRATION FOR VISCOELASTIC MATERIAL: VISCOELASTIC
Max. # of Prony terms calibrated: 13
Max. # of data points available: 38
Tolerance for RMS error: 1.000000000000000E-002
Processing frequency-dependent SHEAR moduli data...
---------------------------------------------------
Beginning 1 -term fit
Best values are
i= 1 g= 9.9412E-01 t= 3.5581E-05
***WARNING: THE PRONY MATERIAL PARAMETERS FOR MATERIAL VISCOELASTIC COULD NOT
BE DETERMINED WITHIN THE PRESCRIBED TOLERANCE OF 1.00000E-02
Beginning 2 -term fit
Best values are
i= 1 g= 4.9705E-01 t= 2.9519E-05
i= 2 g= 4.9705E-01 t= 4.4769E-05
***WARNING: THE PRONY MATERIAL PARAMETERS FOR MATERIAL VISCOELASTIC COULD NOT
BE DETERMINED WITHIN THE PRESCRIBED TOLERANCE OF 1.00000E-02
Beginning 3 -term fit
Best values are
i= 1 g= 3.6774E-01 t= 1.8870E-06
i= 2 g= 4.3729E-01 t= 3.5544E-05
i= 3 g= 1.9027E-01 t= 1.1530E-03
***WARNING: THE PRONY MATERIAL PARAMETERS FOR MATERIAL VISCOELASTIC COULD NOT
BE DETERMINED WITHIN THE PRESCRIBED TOLERANCE OF 1.00000E-02
Beginning 4 -term fit
Best values are
i= 1 g= 3.3574E-01 t= 1.8469E-06
i= 2 g= 2.8531E-01 t= 1.6600E-05
i= 3 g= 1.8710E-01 t= 1.8347E-04
i= 4 g= 1.8710E-01 t= 3.1515E-04
***WARNING: THE PRONY MATERIAL PARAMETERS FOR MATERIAL VISCOELASTIC COULD NOT
BE DETERMINED WITHIN THE PRESCRIBED TOLERANCE OF 1.00000E-02
Beginning 5 -term fit
Best values are
i= 1 g= 2.1904E-01 t= 1.0357E-06
i= 2 g= 2.8144E-01 t= 8.6529E-06
i= 3 g= 1.7233E-01 t= 2.6381E-05
i= 4 g= 1.6123E-01 t= 2.8195E-04
i= 5 g= 1.6123E-01 t= 3.8825E-04
***WARNING: THE PRONY MATERIAL PARAMETERS FOR MATERIAL VISCOELASTIC COULD NOT
BE DETERMINED WITHIN THE PRESCRIBED TOLERANCE OF 1.00000E-02
Beginning 6 -term fit
Best values are
i= 1 g= 3.0230E-01 t= 1.1594E-06
i= 2 g= 1.6565E-01 t= 9.5729E-06
i= 3 g= 2.0421E-01 t= 2.3824E-05
i= 4 g= 1.9431E-01 t= 1.4131E-04
i= 5 g= 8.1005E-02 t= 1.3655E-03
i= 6 g= 4.7934E-02 t= 2.3164E-02
***WARNING: THE PRONY MATERIAL PARAMETERS FOR MATERIAL VISCOELASTIC COULD NOT
BE DETERMINED WITHIN THE PRESCRIBED TOLERANCE OF 1.00000E-02
Beginning 7 -term fit
Best values are
i= 1 g= 2.8609E-01 t= 1.1116E-06
i= 2 g= 1.0498E-01 t= 7.6551E-06
i= 3 g= 1.3498E-01 t= 1.5010E-05
i= 4 g= 1.4186E-01 t= 2.6819E-05
i= 5 g= 1.9711E-01 t= 1.3749E-04
i= 6 g= 8.1693E-02 t= 1.3284E-03
i= 7 g= 4.8685E-02 t= 2.2302E-02
***WARNING: THE PRONY MATERIAL PARAMETERS FOR MATERIAL VISCOELASTIC COULD NOT
BE DETERMINED WITHIN THE PRESCRIBED TOLERANCE OF 1.00000E-02
Beginning 8 -term fit
Best values are
i= 1 g= 1.3785E-01 t= 5.0853E-07
i= 2 g= 2.1985E-01 t= 2.7881E-06
i= 3 g= 1.3669E-01 t= 1.6550E-05
i= 4 g= 1.3920E-01 t= 1.8209E-05
i= 5 g= 1.3743E-01 t= 8.4927E-05
i= 6 g= 9.8864E-02 t= 1.9734E-04
i= 7 g= 6.3341E-02 t= 1.0992E-03
i= 8 g= 6.2203E-02 t= 1.4160E-02
***WARNING: THE PRONY MATERIAL PARAMETERS FOR MATERIAL VISCOELASTIC COULD NOT
BE DETERMINED WITHIN THE PRESCRIBED TOLERANCE OF 1.00000E-02
Beginning 9 -term fit
Best values are
i= 1 g= 1.7378E-01 t= 1.0090E-06
i= 2 g= 1.5186E-01 t= 3.1384E-06
i= 3 g= 1.1779E-01 t= 1.1720E-05
i= 4 g= 1.1782E-01 t= 1.5382E-05
i= 5 g= 8.2243E-02 t= 2.5428E-05
i= 6 g= 1.0996E-01 t= 6.2627E-05
i= 7 g= 9.7734E-02 t= 2.0598E-04
i= 8 g= 7.2048E-02 t= 2.6765E-03
i= 9 g= 7.2048E-02 t= 2.6765E-03
***WARNING: THE PRONY MATERIAL PARAMETERS FOR MATERIAL VISCOELASTIC COULD NOT
BE DETERMINED WITHIN THE PRESCRIBED TOLERANCE OF 1.00000E-02
Beginning 10 -term fit
Best values are
i= 1 g= 1.4984E-01 t= 9.0222E-07
i= 2 g= 1.2573E-01 t= 1.3920E-06
i= 3 g= 1.0743E-01 t= 7.7958E-06
i= 4 g= 1.0596E-01 t= 1.1290E-05
i= 5 g= 9.0576E-02 t= 2.2072E-05
i= 6 g= 9.7982E-02 t= 3.4317E-05
i= 7 g= 7.4221E-02 t= 1.0254E-04
i= 8 g= 9.5332E-02 t= 1.3787E-04
i= 9 g= 7.4174E-02 t= 6.0015E-04
i=10 g= 7.4175E-02 t= 8.1940E-03
***WARNING: THE PRONY MATERIAL PARAMETERS FOR MATERIAL VISCOELASTIC COULD NOT
BE DETERMINED WITHIN THE PRESCRIBED TOLERANCE OF 1.00000E-02
Beginning 11 -term fit
Best values are
i= 1 g= 1.3154E-01 t= 8.8309E-07
i= 2 g= 1.1720E-01 t= 1.1850E-06
i= 3 g= 9.7771E-02 t= 5.6253E-06
i= 4 g= 9.5559E-02 t= 9.7145E-06
i= 5 g= 8.9331E-02 t= 1.3616E-05
i= 6 g= 8.9249E-02 t= 2.5615E-05
i= 7 g= 7.5189E-02 t= 6.3754E-05
i= 8 g= 8.0553E-02 t= 1.1679E-04
i= 9 g= 8.4298E-02 t= 1.5131E-04
i=10 g= 6.7348E-02 t= 2.6475E-03
i=11 g= 6.7348E-02 t= 2.6475E-03
***WARNING: THE PRONY MATERIAL PARAMETERS FOR MATERIAL VISCOELASTIC COULD NOT
BE DETERMINED WITHIN THE PRESCRIBED TOLERANCE OF 1.00000E-02
Beginning 12 -term fit
Best values are
i= 1 g= 1.1931E-01 t= 7.7379E-07
i= 2 g= 1.1000E-01 t= 1.0802E-06
i= 3 g= 9.0767E-02 t= 4.5727E-06
i= 4 g= 8.7509E-02 t= 9.2127E-06
i= 5 g= 8.2352E-02 t= 1.3855E-05
i= 6 g= 8.4660E-02 t= 1.3981E-05
i= 7 g= 7.5967E-02 t= 6.5410E-05
i= 8 g= 7.6414E-02 t= 7.4541E-05
i= 9 g= 7.5883E-02 t= 7.4561E-05
i=10 g= 6.4176E-02 t= 1.9152E-04
i=11 g= 6.4175E-02 t= 2.0890E-03
i=12 g= 6.4175E-02 t= 2.0890E-03
***WARNING: THE PRONY MATERIAL PARAMETERS FOR MATERIAL VISCOELASTIC COULD NOT
BE DETERMINED WITHIN THE PRESCRIBED TOLERANCE OF 1.00000E-02
Beginning 13 -term fit
Best values are
i= 1 g= 1.1227E-01 t= 7.1185E-07
i= 2 g= 1.0311E-01 t= 1.1956E-06
i= 3 g= 8.4508E-02 t= 3.6196E-06
i= 4 g= 8.0296E-02 t= 8.9838E-06
i= 5 g= 7.7509E-02 t= 1.3421E-05
i= 6 g= 7.7999E-02 t= 1.4086E-05
i= 7 g= 7.1385E-02 t= 2.4200E-05
i= 8 g= 6.6066E-02 t= 7.8008E-05
i= 9 g= 7.1140E-02 t= 7.9136E-05
i=10 g= 7.1023E-02 t= 8.0973E-05
i=11 g= 6.0012E-02 t= 1.3115E-03
i=12 g= 6.0012E-02 t= 1.3115E-03
i=13 g= 6.0012E-02 t= 1.3115E-03
***WARNING: THE PRONY MATERIAL PARAMETERS FOR MATERIAL VISCOELASTIC COULD NOT
BE DETERMINED WITHIN THE PRESCRIBED TOLERANCE OF 1.00000E-02
Final results:
--------------
Best fit occurs for the 10-term fit with rmserror 11.67236
i= | 1 | g= | 0.14984 | t= | 9.0222e-07
i= | 2 | g= | 0.12573 | t= | 1.392e-06
i= | 3 | g= | 0.10743 | t= | 7.7958e-06
i= | 4 | g= | 0.10596 | t= | 1.129e-05
i= | 5 | g= | 0.090576 | t= | 2.2072e-05
i= | 6 | g= | 0.097982 | t= | 3.4317e-05
i= | 7 | g= | 0.074221 | t= | 0.00010254
i= | 8 | g= | 0.095332 | t= | 0.00013787
i= | 9 | g= | 0.074174 | t= | 0.00060015
i= | 10 | g= | 0.074175 | t= | 0.008194
***ERROR: THE PRONY MATERIAL PARAMETERS FOR MATERIAL VISCOELASTIC COULD NOT BE
DETERMINED WITHIN THE PRESCRIBED TOLERANCE OF 1.00000E-02
***NOTE: DUE TO AN INPUT ERROR THE ANALYSIS PRE-PROCESSOR HAS BEEN UNABLE TO
INTERPRET SOME DATA. SUBSEQUENT ERRORS MAY BE CAUSED BY THIS OMISSION
Curve fitting completed for shear moduli data.
----------------------------------------------
Processing frequency-dependent BULK moduli data...
--------------------------------------------------
All bulk moduli data are zero; data fit is not performed
Curve fitting completed for bulk moduli data.
---------------------------------------------

## Calibrate from Abaqus
|  | Prony Guess |  |  | Original Test Data |  |  |  | Calculated from Prony |  |  |  | Prony series sum
i | x_i | g_i | tau_i | Freq. (rad/sec.) | Freq. (Hz) | Storage Modulus | Loss Modulus | Tan Delta | Gs | Gl | Gs Error | Gl Error | time | rel. modulus | Tan Delta
1 |  | 0.14984 | 9.0222e-07 | 0.006283185 | 0.001 |  |  |  | 2.4274 | 0.002267008 |  |  | 0 | 1 | 0.0009339243
2 |  | 0.12573 | 1.392e-06 | 0.06283185 | 0.01 |  |  |  | 2.42741 | 0.02267007 |  |  | 1e-11 | 0.9999971 | 0.009339201
3 |  | 0.10743 | 7.7958e-06 | 0.4988849 | 0.0794 | 2.08 | 0.182 | 0.0875 | 2.428061 | 0.1799978 | 0.02800165 | 0.0001210301 | 1e-10 | 0.9999712 | 0.07413231
4 |  | 0.10596 | 1.129e-05 | 0.9990265 | 0.159 | 2.12 | 0.315999992 | 0.1490566 | 2.43005 | 0.3604327 | 0.02138904 | 0.01977113 | 1e-09 | 0.9997121 | 0.1483232
5 |  | 0.090576 | 2.2072e-05 | 1.495398 | 0.238 | 2.17 | 0.4410000077 | 0.20322581 | 2.433337 | 0.5394756 | 0.01472662 | 0.04986315 | 1e-08 | 0.9971318 | 0.221702
6 |  | 0.097982 | 3.4317e-05 | 1.998053 | 0.318 | 2.22 | 0.555 | 0.25 | 2.437997 | 0.720736 | 0.009642631 | 0.08917596 | 1e-07 | 0.972411 | 0.2956263
7 |  | 0.074221 | 0.00010254 | 2.997079 | 0.477 | 2.33 | 0.751000008 | 0.3223176 | 2.451236 | 1.080781 | 0.002707374 | 0.1928282 | 1e-06 | 0.8049064 | 0.4409126
8 |  | 0.095332 | 0.00013787 | 4.988849 | 0.794 | 2.51 | 1.08 | 0.43027888 | 2.493373 | 1.797322 | 4.387907e-05 | 0.4411448 | 1e-05 | 0.5119748 | 0.7208396
9 |  | 0.074174 | 0.00060015 | 7.979645 | 1.27 | 2.74 | 1.49 | 0.54379562 | 2.595751 | 2.868153 | 0.002771578 | 0.8555048 | 0.0001 | 0.2210983 | 1.104942
10 |  | 0.074175 | 0.008194 | 12.50354 | 1.99 | 3.04 | 2.01 | 0.66118421 | 2.838216 | 4.46949 | 0.004405834 | 1.497262 | 0.001 | 0.08432052 | 1.574753
11 |  | 0 | 0 | 19.98053 | 3.18 | 3.46 | 2.75 | 0.79479769 | 3.459885 | 7.040999 | 1.107471e-09 | 2.434733 | 0.01 | 0.02646983 | 2.035038
12 |  | 0 | 0 | 35.3115 | 5.62 | 4.14 | 3.98 | 0.96135266 | 5.483853 | 11.86148 | 0.1053666 | 3.921473 | 0.1 | 0.004580372 | 2.162982
13 |  | 0 | 0 | 49.88849 | 7.94 | 4.79 | 5.109999782 | 1.0668058 | 8.095065 | 15.69799 | 0.4760898 | 4.293243 | 1 | 0.00458 | 1.939205
14 |  | 0 | 0 | 79.79645 | 12.7 | 5.84 | 7.090000024 | 1.2140411 | 14.30032 | 21.08841 | 2.098686 | 3.898205 | 10 | 0.00458 | 1.474681
15 |  | 0 | 0 | 141.3717 | 22.5 | 7.62 | 10.5 | 1.3779528 | 25.26371 | 24.88925 | 5.361296 | 1.87801 | 100 | 0.00458 | 0.9851782
|  |  |  | 222.4248 | 35.4 | 9.84 | 14.5 | 1.4735772 | 33.4044 | 25.08792 | 5.734858 | 0.5331937 |  |  | 0.7510362
| Sum_of_Gs | 0.99542 |  | 376.9911 | 60 | 13.2 | 20.30000016 | 1.5378788 | 40.13386 | 25.65746 | 4.163413 | 0.06965075 |  |  | 0.639297
|  |  |  | 498.8849 | 79.4 | 16.3 | 24.50000025 | 1.5030675 | 43.1189 | 27.37896 | 2.707116 | 0.01380824 |  |  | 0.6349642
|  |  |  | 628.3185 | 100 | 19.4 | 28.09999984 | 1.4484536 | 45.78154 | 29.77042 | 1.849255 | 0.003533765 |  |  | 0.6502712
|  | G_0= | 530 | 1005.31 | 160 | 26.5 | 35.775 | 1.35 | 53.12271 | 37.07816 | 1.009283 | 0.001326896 |  |  | 0.6979719
|  | G_inf= | 2.08 | 1495.398 | 238 | 34.4 | 43.29999896 | 1.2587209 | 62.19454 | 44.71241 | 0.652833 | 0.001064009 |  |  | 0.7189121
|  | G Range | 0.9960755 | 1790.708 | 285 | 38.3 | 46.726 | 1.22 | 67.11867 | 48.31464 | 0.5661746 | 0.001155938 |  |  | 0.7198391
|  |  |  | 2513.274 | 400 | 50.1 | 57.30000126 | 1.1437126 | 77.42149 | 55.36794 | 0.2973947 | 0.001136922 |  |  | 0.7151496
|  |  |  | 3348.938 | 533 | 58.8 | 63.10000284 | 1.0731293 | 87.28645 | 61.99783 | 0.2347048 | 0.0003050986 |  |  | 0.7102802
|  |  |  | 4988.849 | 794 | 73.7 | 70.752 | 0.96 | 103.7914 | 72.35896 | 0.1667057 | 0.0005158599 |  |  | 0.6971574
|  |  |  | 6283.185 | 1000 | 86.4 | 78.5 | 0.90856481 | 115.2922 | 78.42891 | 0.1118237 | 8.201569e-07 |  |  | 0.680262
|  |  |  | 10053.1 | 1600 | 106 | 85.19999948 | 0.80377358 | 142.3476 | 88.9953 | 0.1175817 | 0.001984331 |  |  | 0.6251971
|  |  |  | 14953.98 | 2380 | 138 | 98.40000024 | 0.71304348 | 166.9741 | 96.09334 | 0.04408211 | 0.0005495106 |  |  | 0.5754984
|  |  |  | 19980.53 | 3180 | 159 | 103 | 0.64779874 | 185.76 | 101.1486 | 0.02832551 | 0.0003230902 |  |  | 0.5445123
|  |  |  | 29970.79 | 4770 | 188 | 109 | 0.57978723 | 214.43 | 108.0954 | 0.01976414 | 6.887436e-05 |  |  | 0.5041058
|  |  |  | 49888.49 | 7940 | 225 | 115 | 0.51111111 | 254.8921 | 113.937 | 0.01765012 | 8.544524e-05 |  |  | 0.4470008
|  |  |  | 79796.45 | 12700 | 258 | 119 | 0.46124031 | 294.2954 | 113.9807 | 0.01979083 | 0.001779066 |  |  | 0.3873003
|  |  |  | 125035.4 | 19900 | 292 | 121 | 0.41438356 | 330.2824 | 108.4403 | 0.01718827 | 0.01077426 |  |  | 0.328326
|  |  |  | 199805.3 | 31800 | 328 | 122 | 0.37195122 | 361.7985 | 99.62789 | 0.01061811 | 0.03362748 |  |  | 0.2753684
|  |  |  | 314159.3 | 50000 | 354 | 119 | 0.33615819 | 386.793 | 94.05943 | 0.008581345 | 0.04392573 |  |  | 0.2431777
|  |  |  | 498884.9 | 79400 | 386 | 118 | 0.30569948 | 413.1647 | 93.3322 | 0.004952616 | 0.04370156 |  |  | 0.2258959
|  |  |  | 797964.5 | 127000 | 418 | 117.9999997 | 0.28229665 | 445.5125 | 91.5106 | 0.0043322 | 0.05039416 |  |  | 0.2054052
|  |  |  | 1495398.1 | 238000 | 461 | 117.0000021 | 0.2537961 | 488.6674 | 75.17713 | 0.003601926 | 0.127778 |  |  | 0.1538411
|  |  |  | 3141592.7 | 500000 | 501 | 115 | 0.22954092 | 517.7434 | 44.7355 | 0.00111689 | 0.3733157 |  |  | 0.08640478
|  |  |  | 4988849.1 | 794000 | 530 | 113.0000015 | 0.21320755 | 524.8495 | 29.57802 | 9.443978e-05 | 0.5450095 |  |  | 0.05635525
|  |  |  | 62831853.1 | 10000000 |  |  |  | 529.9662 | 2.429438 |  |  |  |  | 0.004584138
|  |  |  | 628318530.7 | 100000000 |  |  |  | 529.9997 | 0.2429969 |  |  |  |  | 0.000458485
[10 empty] | Error Sum | 25.91637 | 21.43034
[10 empty] | Weights | 1 | 1
[10 empty] | Sum_of_Errors | 47.34671
Not test data, added for looking at predictions outside the scope of the test data