## test rate 100
Time | Eng. Strain | Eng. Stress
(secs) |  | (MPa)
0 | 0 | 0
1e-06 | 2.8e-05 | 0.090941
2e-06 | 5.5e-05 | 0.181881
3e-06 | 8.3e-05 | 0.272822
4e-06 | 0.00011 | 0.363763
5e-06 | 0.000138 | 0.455599
6e-06 | 0.000166 | 0.548331
7e-06 | 0.000195 | 0.641064
8e-06 | 0.000223 | 0.733796
9e-06 | 0.000251 | 0.826528
1e-05 | 0.000279 | 0.91926
1.1e-05 | 0.000307 | 1.011993
1.2e-05 | 0.000335 | 1.104725
1.3e-05 | 0.000363 | 1.197457
1.4e-05 | 0.000392 | 1.29019
1.5e-05 | 0.00042 | 1.382922
1.6e-05 | 0.000448 | 1.475654
1.7e-05 | 0.000476 | 1.568386
1.8e-05 | 0.000504 | 1.661119
1.9e-05 | 0.000532 | 1.753851
2e-05 | 0.00056 | 1.846583
2.1e-05 | 0.000589 | 1.939315
2.2e-05 | 0.000617 | 2.032048
2.3e-05 | 0.000645 | 2.124698
2.4e-05 | 0.000673 | 2.216363
2.5e-05 | 0.0007 | 2.307042
2.6e-05 | 0.000727 | 2.396736
2.7e-05 | 0.000754 | 2.485445
2.8e-05 | 0.000782 | 2.577827
2.9e-05 | 0.000809 | 2.666895
3e-05 | 0.000837 | 2.759636
3.1e-05 | 0.000866 | 2.856052
3.2e-05 | 0.000896 | 2.953894
3.3e-05 | 0.000928 | 3.058724
3.4e-05 | 0.000961 | 3.168214
3.5e-05 | 0.000996 | 3.284692
3.6e-05 | 0.001037 | 3.410489
3.7e-05 | 0.001079 | 3.540945
3.8e-05 | 0.001125 | 3.683048
3.9e-05 | 0.001172 | 3.827482
4e-05 | 0.00122 | 3.978904
4.1e-05 | 0.001272 | 4.139645
4.2e-05 | 0.001325 | 4.307374
4.3e-05 | 0.001382 | 4.486751
4.4e-05 | 0.001442 | 4.673117
4.5e-05 | 0.0015 | 4.866471
4.6e-05 | 0.001561 | 5.066813
4.7e-05 | 0.001625 | 5.278805
4.8e-05 | 0.001694 | 5.504773
4.9e-05 | 0.001765 | 5.740058
5e-05 | 0.00184 | 5.986992
5.1e-05 | 0.001917 | 6.243245
5.2e-05 | 0.001998 | 6.508816
5.3e-05 | 0.002072 | 6.786035
5.4e-05 | 0.002156 | 7.074901
5.5e-05 | 0.002246 | 7.375416
5.6e-05 | 0.002341 | 7.685248
5.7e-05 | 0.00244 | 8.004399
5.8e-05 | 0.002544 | 8.332868
5.9e-05 | 0.002653 | 8.670655
6e-05 | 0.002767 | 9.01776
6.1e-05 | 0.002885 | 9.371854
6.2e-05 | 0.003015 | 9.732936
6.3e-05 | 0.003141 | 10.096349
6.4e-05 | 0.00327 | 10.466751
6.5e-05 | 0.003399 | 10.839481
6.6e-05 | 0.00353 | 11.216871
6.7e-05 | 0.003662 | 11.596592
6.8e-05 | 0.003795 | 11.978642
6.9e-05 | 0.003934 | 12.36302
7e-05 | 0.004074 | 12.747399
7.1e-05 | 0.004216 | 13.134108
7.2e-05 | 0.00436 | 13.525476
7.3e-05 | 0.004504 | 13.916844
7.4e-05 | 0.004648 | 14.310541
7.5e-05 | 0.004792 | 14.701909
7.6e-05 | 0.00494 | 15.095606
7.7e-05 | 0.005091 | 15.486973
7.8e-05 | 0.00524 | 15.878341
7.9e-05 | 0.005392 | 16.272038
8e-05 | 0.005548 | 16.663406
8.1e-05 | 0.005708 | 17.057103
8.2e-05 | 0.005872 | 17.450801
8.3e-05 | 0.006025 | 17.842168
8.4e-05 | 0.006181 | 18.233536
8.5e-05 | 0.006338 | 18.624903
8.6e-05 | 0.006496 | 19.0186
8.7e-05 | 0.006652 | 19.409967

## test relax 0050
data decimated by hand by Tod
Time | Eng. Strain | Eng. Stress
(secs) |  | (MPa)
0 | 0 | 0
0.144 | 5.1e-05 | 0.143761
0.286 | 0.000109 | 0.324626
0.426 | 0.000156 | 0.473062
0.606 | 0.000219 | 0.642451
0.786 | 0.000278 | 0.822775
0.966 | 0.000348 | 1.00573
1.166 | 0.00041 | 1.19053
1.366 | 0.000479 | 1.38338
1.566 | 0.000543 | 1.57093
1.766 | 0.00061 | 1.746
1.966 | 0.000675 | 1.93695
2.166 | 0.000747 | 2.11944
2.366 | 0.000808 | 2.29227
2.566 | 0.000881 | 2.48715
2.766 | 0.000945 | 2.65196
2.966 | 0.001012 | 2.83377
3.166 | 0.001081 | 3.01567
3.366 | 0.001149 | 3.18876
3.566 | 0.001212 | 3.37299
3.766 | 0.001286 | 3.55278
3.966 | 0.001347 | 3.70921
4.166 | 0.001414 | 3.88938
4.366 | 0.001475 | 4.0397
4.566 | 0.001543 | 4.20792
4.766 | 0.001611 | 4.37936
4.966 | 0.001673 | 4.53586
5.166 | 0.001738 | 4.70383
5.366 | 0.001805 | 4.86722
5.566 | 0.001869 | 5.02387
5.766 | 0.001939 | 5.19594
5.966 | 0.002 | 5.34954
6.166 | 0.002068 | 5.50618
6.366 | 0.002138 | 5.6778
6.566 | 0.002201 | 5.823
6.766 | 0.002267 | 5.9863
6.966 | 0.002338 | 6.14121
7.166 | 0.002398 | 6.2906
7.366 | 0.002465 | 6.45522
7.566 | 0.002531 | 6.60113
7.766 | 0.002595 | 6.74711
7.966 | 0.002666 | 6.915
8.166 | 0.002733 | 7.05236
8.366 | 0.002801 | 7.21086
8.566 | 0.00287 | 7.3624
8.766 | 0.002934 | 7.50881
8.966 | 0.003007 | 7.66448
9.166 | 0.003069 | 7.81095
9.366 | 0.003137 | 7.94869
9.566 | 0.003208 | 8.11136
9.766 | 0.003275 | 8.24309
9.966 | 0.003345 | 8.38921
10.166 | 0.003411 | 8.53206
10.366 | 0.003476 | 8.66631
10.566 | 0.003548 | 8.81497
10.766 | 0.003613 | 8.95089
10.966 | 0.003679 | 9.08679
11.166 | 0.003757 | 9.23929
11.366 | 0.00382 | 9.36613
11.566 | 0.003886 | 9.5048
11.766 | 0.003961 | 9.65157
11.966 | 0.004028 | 9.77554
12.166 | 0.004099 | 9.91932
12.366 | 0.00417 | 10.0523
12.566 | 0.004237 | 10.1806
12.766 | 0.00431 | 10.3195
12.966 | 0.004375 | 10.4501
13.166 | 0.004444 | 10.5702
13.366 | 0.004522 | 10.7169
13.566 | 0.004585 | 10.8295
13.766 | 0.004655 | 10.9609
13.966 | 0.004727 | 11.0888
14.166 | 0.004794 | 11.2102
14.366 | 0.004868 | 11.3435
14.566 | 0.00494 | 11.467
14.766 | 0.005008 | 11.5845
14.966 | 0.005012 | 11.5321
15.166 | 0.005011 | 11.4839
15.366 | 0.00501 | 11.4438
15.566 | 0.005014 | 11.4053
15.766 | 0.005013 | 11.3724
15.966 | 0.005014 | 11.3412
16.166 | 0.005015 | 11.3117
16.366 | 0.005014 | 11.2856
16.566 | 0.005011 | 11.2602
16.766 | 0.005012 | 11.2382
16.966 | 0.005014 | 11.2149
17.166 | 0.005012 | 11.1944
17.366 | 0.005009 | 11.1738
17.566 | 0.005016 | 11.1544
17.766 | 0.005013 | 11.1354
17.966 | 0.005013 | 11.1178
18.166 | 0.00501 | 11.1007
18.366 | 0.005011 | 11.0828
18.566 | 0.00501 | 11.0674
18.766 | 0.00501 | 11.051
18.966 | 0.005004 | 11.0352
19.166 | 0.005015 | 11.0206
19.366 | 0.00501 | 11.006
19.566 | 0.00501 | 10.9909
19.766 | 0.00501 | 10.9777
19.966 | 0.005009 | 10.9646
20.166 | 0.00501 | 10.9513
20.366 | 0.005011 | 10.9377
20.566 | 0.005007 | 10.9256
20.766 | 0.005008 | 10.9126
20.966 | 0.005007 | 10.9011
21.166 | 0.00501 | 10.8899
21.366 | 0.00501 | 10.8771
21.566 | 0.005011 | 10.8666
21.766 | 0.005008 | 10.8552
21.966 | 0.005006 | 10.8444
22.166 | 0.005009 | 10.8339
22.366 | 0.00501 | 10.8239
23.366 | 0.005008 | 10.7736
24.366 | 0.00501 | 10.7276
25.366 | 0.005006 | 10.6854
26.366 | 0.005009 | 10.6454
27.366 | 0.005005 | 10.6091
28.366 | 0.005008 | 10.574
29.366 | 0.005009 | 10.5417
30.366 | 0.005004 | 10.5091
31.366 | 0.005008 | 10.4792
32.366 | 0.005005 | 10.4513
33.366 | 0.005009 | 10.4242
34.366 | 0.005004 | 10.3979
35.366 | 0.005004 | 10.3725
36.366 | 0.005006 | 10.3488
37.366 | 0.005005 | 10.325
38.366 | 0.004999 | 10.3036
39.366 | 0.005002 | 10.283
40.366 | 0.005005 | 10.2617
41.366 | 0.005003 | 10.2418
42.366 | 0.004999 | 10.2235
43.366 | 0.005001 | 10.2032
44.366 | 0.004999 | 10.1849
45.366 | 0.004999 | 10.1675
46.366 | 0.005001 | 10.1502
47.366 | 0.005001 | 10.1336
48.366 | 0.005001 | 10.1167
49.366 | 0.005 | 10.1005
50.366 | 0.005 | 10.0839
51.366 | 0.004994 | 10.0694
52.366 | 0.004999 | 10.0557
53.366 | 0.004999 | 10.0404
54.366 | 0.004996 | 10.026
55.366 | 0.004994 | 10.0114
56.366 | 0.004996 | 9.99847
57.366 | 0.004995 | 9.98624
58.366 | 0.004996 | 9.97349
59.366 | 0.004997 | 9.96091
60.366 | 0.004999 | 9.94751
61.366 | 0.004995 | 9.93573
62.366 | 0.004996 | 9.92257
63.366 | 0.004991 | 9.91044
64.366 | 0.004997 | 9.8979
65.366 | 0.004994 | 9.8882
66.366 | 0.004996 | 9.87592
67.366 | 0.00499 | 9.86468
68.366 | 0.004992 | 9.85393
69.366 | 0.004995 | 9.84439
70.366 | 0.004993 | 9.83251
71.366 | 0.00499 | 9.82268
72.366 | 0.004994 | 9.81298
73.366 | 0.004995 | 9.80177
74.366 | 0.004993 | 9.7939
75.366 | 0.004991 | 9.78339
76.366 | 0.00499 | 9.77307
77.366 | 0.004995 | 9.76697
78.366 | 0.004993 | 9.75446
79.366 | 0.004992 | 9.74521
80.366 | 0.004995 | 9.73658
81.366 | 0.004993 | 9.72847
82.366 | 0.004994 | 9.71842
83.366 | 0.004991 | 9.71001
84.366 | 0.004993 | 9.70314
85.366 | 0.004992 | 9.69396
86.366 | 0.004993 | 9.6862
87.366 | 0.004989 | 9.6774
88.366 | 0.00499 | 9.66966
89.366 | 0.004995 | 9.66172
90.366 | 0.004991 | 9.65448
91.366 | 0.00499 | 9.64616
92.366 | 0.004989 | 9.63787
93.366 | 0.004991 | 9.63023
94.366 | 0.004989 | 9.62399
95.366 | 0.004991 | 9.61504
96.366 | 0.004993 | 9.6043
97.366 | 0.00499 | 9.59999
98.366 | 0.004989 | 9.59394
99.366 | 0.00499 | 9.5846
100.366 | 0.00499 | 9.58015
101.366 | 0.004987 | 9.57304
102.366 | 0.004988 | 9.56783
103.366 | 0.004989 | 9.55808
104.366 | 0.004988 | 9.55201
105.366 | 0.004991 | 9.54456
106.366 | 0.004988 | 9.53887
107.366 | 0.004989 | 9.53182
108.366 | 0.004986 | 9.52603
109.366 | 0.004988 | 9.51965
110.366 | 0.004991 | 9.51438
111.366 | 0.00499 | 9.50526
112.366 | 0.00499 | 9.50144
113.366 | 0.004986 | 9.49622
114.366 | 0.004986 | 9.48865
115.366 | 0.004988 | 9.48223
116.366 | 0.004987 | 9.47621
117.366 | 0.004987 | 9.47094
118.366 | 0.004986 | 9.46435
119.366 | 0.004988 | 9.45935
120.366 | 0.004984 | 9.45373
121.366 | 0.004984 | 9.44797
122.366 | 0.004985 | 9.4423
123.366 | 0.004987 | 9.4363
124.366 | 0.004988 | 9.42984
125.366 | 0.004982 | 9.4266
126.366 | 0.004986 | 9.41914
127.366 | 0.004991 | 9.41434
128.366 | 0.004989 | 9.40816
129.366 | 0.004986 | 9.40164
130.366 | 0.004987 | 9.39672
131.366 | 0.004986 | 9.39276
132.366 | 0.004984 | 9.39558
133.366 | 0.004985 | 9.3811
134.366 | 0.00499 | 9.37698
135.366 | 0.004986 | 9.37098
136.366 | 0.004987 | 9.36622
137.366 | 0.00499 | 9.36285
138.366 | 0.004985 | 9.35677
139.366 | 0.004986 | 9.35174
140.366 | 0.004982 | 9.34674
141.366 | 0.004987 | 9.3426
142.366 | 0.004987 | 9.33709
143.366 | 0.004983 | 9.33222
144.366 | 0.004985 | 9.32682
145.366 | 0.004984 | 9.32234
146.366 | 0.004984 | 9.32159
147.366 | 0.004985 | 9.31402
148.366 | 0.004983 | 9.3088
149.366 | 0.004984 | 9.30418
150.366 | 0.004984 | 9.29865
151.366 | 0.004984 | 9.29485
152.366 | 0.004985 | 9.29047
153.366 | 0.004984 | 9.28559
154.366 | 0.004983 | 9.27433
155.366 | 0.004985 | 9.27798
156.366 | 0.004981 | 9.27225
157.366 | 0.004983 | 9.26731
158.366 | 0.004986 | 9.26359
159.366 | 0.004982 | 9.25991
160.366 | 0.004984 | 9.25567
161.366 | 0.004982 | 9.25122
162.366 | 0.004984 | 9.24718
163.366 | 0.004983 | 9.24234
164.366 | 0.004981 | 9.23692
165.366 | 0.004983 | 9.2331
166.366 | 0.004983 | 9.2276
167.366 | 0.004983 | 9.22531
168.366 | 0.004984 | 9.22299
169.366 | 0.004981 | 9.21802
170.366 | 0.004983 | 9.21404
171.366 | 0.004982 | 9.20822
172.366 | 0.004983 | 9.20849
173.366 | 0.004981 | 9.20112
174.366 | 0.004983 | 9.19241
175.366 | 0.004985 | 9.19196
176.366 | 0.004979 | 9.18839
177.366 | 0.00498 | 9.18556
178.366 | 0.004984 | 9.18204
179.366 | 0.004983 | 9.17842
180.366 | 0.004982 | 9.17478
181.366 | 0.004979 | 9.17148
182.366 | 0.004982 | 9.16748
183.366 | 0.004986 | 9.16504
184.366 | 0.004983 | 9.15925
185.366 | 0.004981 | 9.15591
186.366 | 0.004979 | 9.15171
187.366 | 0.004982 | 9.14658
188.366 | 0.004981 | 9.1427
189.366 | 0.00498 | 9.1406
190.366 | 0.004982 | 9.13732
191.366 | 0.004981 | 9.13533
192.366 | 0.004978 | 9.13068
193.366 | 0.004982 | 9.12605
194.366 | 0.004982 | 9.12314
195.366 | 0.004979 | 9.11972
196.366 | 0.004981 | 9.11486
197.366 | 0.004982 | 9.11549
198.366 | 0.004981 | 9.10798
199.366 | 0.004979 | 9.10493
200.366 | 0.00498 | 9.10167
201.366 | 0.004981 | 9.098
202.366 | 0.004979 | 9.09521
203.366 | 0.004982 | 9.09183
204.366 | 0.004977 | 9.08824
205.366 | 0.00498 | 9.09369
206.366 | 0.00498 | 9.08306
207.366 | 0.004979 | 9.07921
208.366 | 0.004985 | 9.07518
209.366 | 0.004978 | 9.07202
210.366 | 0.004978 | 9.06927
211.366 | 0.004979 | 9.0653
212.366 | 0.00498 | 9.0614
213.366 | 0.00498 | 9.05993
214.366 | 0.004978 | 9.05542
215.366 | 0.004979 | 9.05197
216.366 | 0.00498 | 9.04974
217.366 | 0.004978 | 9.04608
218.366 | 0.004978 | 9.04253
219.366 | 0.004979 | 9.03979
220.366 | 0.004978 | 9.036
221.366 | 0.004978 | 9.03354
222.366 | 0.004979 | 9.03072
223.366 | 0.004978 | 9.02645
224.366 | 0.004977 | 9.02376
225.366 | 0.004976 | 9.02201
226.366 | 0.004977 | 9.0184
227.366 | 0.00498 | 9.01992
228.366 | 0.00498 | 9.01301
229.366 | 0.004975 | 9.00887
230.366 | 0.004978 | 9.00696
231.366 | 0.004975 | 9.00244
232.366 | 0.004979 | 9.00137
233.366 | 0.00498 | 8.99682
234.366 | 0.004978 | 8.99616
235.366 | 0.004976 | 8.99207
236.366 | 0.004972 | 8.98859
237.366 | 0.004976 | 8.9856
238.366 | 0.004976 | 8.98249
239.366 | 0.004977 | 8.98027
240.366 | 0.004977 | 8.97624
241.366 | 0.004975 | 8.97437
242.366 | 0.004981 | 8.97064
243.366 | 0.004977 | 8.96813
244.366 | 0.004973 | 8.96559
245.366 | 0.004976 | 8.96358
246.366 | 0.004981 | 8.95904
247.366 | 0.004978 | 8.95717
248.366 | 0.004977 | 8.95458
249.366 | 0.004978 | 8.94759
250.366 | 0.004972 | 8.94904
251.366 | 0.004972 | 8.94515
252.366 | 0.004975 | 8.94378
253.366 | 0.004978 | 8.94062
254.366 | 0.004974 | 8.93881
255.366 | 0.004976 | 8.93514
256.366 | 0.004972 | 8.93267
257.366 | 0.004977 | 8.93023
258.366 | 0.004976 | 8.92665
259.366 | 0.004973 | 8.92403
260.366 | 0.00498 | 8.92132
261.366 | 0.004976 | 8.9184
262.366 | 0.004976 | 8.91555
263.366 | 0.004972 | 8.91417
264.366 | 0.004976 | 8.90368
265.366 | 0.004972 | 8.90883
266.366 | 0.004972 | 8.90527
267.366 | 0.004977 | 8.90373
268.366 | 0.004974 | 8.90101
269.366 | 0.004975 | 8.89767
270.366 | 0.004974 | 8.89726
271.366 | 0.004977 | 8.88799
272.366 | 0.004975 | 8.89175
273.366 | 0.004973 | 8.88923
274.366 | 0.004976 | 8.8838
275.366 | 0.004977 | 8.88164
276.366 | 0.004972 | 8.88078
277.366 | 0.004977 | 8.87997
278.366 | 0.004972 | 8.87489
279.366 | 0.004976 | 8.87181
280.366 | 0.004975 | 8.86946
281.366 | 0.004977 | 8.86747
282.366 | 0.004973 | 8.86643
283.366 | 0.004974 | 8.86382
284.366 | 0.004972 | 8.86086
285.366 | 0.004973 | 8.85787
286.366 | 0.004974 | 8.85613
287.366 | 0.004972 | 8.8535
288.366 | 0.004973 | 8.85239
289.366 | 0.004972 | 8.84906
290.366 | 0.00497 | 8.84706
291.366 | 0.004976 | 8.84531
292.366 | 0.004972 | 8.84925
293.366 | 0.004976 | 8.84016
294.366 | 0.004973 | 8.83721
295.366 | 0.004973 | 8.83431
296.366 | 0.004976 | 8.83252
297.366 | 0.004974 | 8.83063
298.366 | 0.004972 | 8.82712
299.366 | 0.004972 | 8.82508
300.366 | 0.004973 | 8.81574
301.366 | 0.004974 | 8.82118
302.366 | 0.004973 | 8.8188
303.366 | 0.00497 | 8.8168
304.366 | 0.004972 | 8.81453
305.366 | 0.004976 | 8.81087
306.366 | 0.004972 | 8.80851
307.366 | 0.004973 | 8.80978
308.366 | 0.004975 | 8.80418
309.366 | 0.004974 | 8.80198
310.366 | 0.004972 | 8.80071
311.366 | 0.00497 | 8.79747
312.366 | 0.004973 | 8.79562
313.366 | 0.004975 | 8.79249
314.366 | 0.004972 | 8.7928
315.366 | 0.004973 | 8.78969
316.366 | 0.004969 | 8.78684
317.366 | 0.004971 | 8.78428
318.366 | 0.004973 | 8.783
319.366 | 0.004975 | 8.78111
320.366 | 0.00497 | 8.77668
321.366 | 0.004972 | 8.77337
322.366 | 0.004971 | 8.7754
323.366 | 0.00497 | 8.77142

## test relax 0075
data decimated by hand by Tod
Time | Eng. Strain | Eng. Stress
(secs) |  | (MPa)
0 | 0 | 0
0.16 | 5.7e-05 | 0.179154
0.4 | 0.000142 | 0.4456
0.62 | 0.000216 | 0.662611
0.8 | 0.000281 | 0.851736
0.98 | 0.000337 | 1.01868
1.18 | 0.000399 | 1.20911
1.36 | 0.000463 | 1.38954
1.56 | 0.000529 | 1.56378
1.76 | 0.000592 | 1.75692
1.96 | 0.000657 | 1.94325
2.16 | 0.00072 | 2.1177
2.36 | 0.00079 | 2.30179
2.56 | 0.000854 | 2.48764
2.76 | 0.000913 | 2.65421
2.96 | 0.000984 | 2.8474
3.16 | 0.00105 | 3.0185
3.36 | 0.001117 | 3.19383
3.56 | 0.001183 | 3.37971
3.76 | 0.001244 | 3.54468
3.96 | 0.001313 | 3.7277
4.16 | 0.001383 | 3.9027
4.36 | 0.001444 | 4.07043
4.56 | 0.001515 | 4.24921
4.76 | 0.001579 | 4.40824
4.96 | 0.001641 | 4.57138
5.16 | 0.00171 | 4.74346
5.36 | 0.001771 | 4.89782
5.56 | 0.001839 | 5.06373
5.76 | 0.001909 | 5.22557
5.96 | 0.001973 | 5.38442
6.16 | 0.00204 | 5.55423
6.36 | 0.002106 | 5.70801
6.56 | 0.002169 | 5.86046
6.76 | 0.002239 | 6.03601
6.96 | 0.002301 | 6.17986
7.16 | 0.002372 | 6.34195
7.36 | 0.002439 | 6.49261
7.56 | 0.002504 | 6.64492
7.76 | 0.00257 | 6.80129
7.96 | 0.002636 | 6.95235
8.16 | 0.002703 | 7.10109
8.36 | 0.002776 | 7.26772
8.56 | 0.002841 | 7.41166
8.76 | 0.002907 | 7.56151
8.96 | 0.002977 | 7.71715
9.16 | 0.003043 | 7.85839
9.36 | 0.003112 | 8.01102
9.56 | 0.00318 | 8.158
9.76 | 0.003245 | 8.29698
9.96 | 0.003316 | 8.45494
10.16 | 0.003382 | 8.5841
10.36 | 0.003452 | 8.72751
10.56 | 0.003521 | 8.87389
10.76 | 0.003586 | 9.00972
10.96 | 0.003661 | 9.15258
11.16 | 0.003724 | 9.2914
11.36 | 0.003797 | 9.43062
11.56 | 0.003868 | 9.57439
11.76 | 0.003935 | 9.71354
11.96 | 0.004002 | 9.84708
12.16 | 0.004079 | 9.99219
12.36 | 0.004143 | 10.1144
12.56 | 0.004213 | 10.254
12.76 | 0.004285 | 10.3878
12.96 | 0.004358 | 10.5158
13.16 | 0.004427 | 10.654
13.36 | 0.00449 | 10.7831
13.56 | 0.004561 | 10.9032
13.76 | 0.004639 | 11.0451
13.96 | 0.004704 | 11.1636
14.16 | 0.004777 | 11.2948
14.36 | 0.004847 | 11.4217
14.56 | 0.004915 | 11.5426
14.76 | 0.004992 | 11.6721
14.96 | 0.005061 | 11.7971
15.16 | 0.005131 | 11.9133
15.36 | 0.005209 | 12.0469
15.56 | 0.005282 | 12.1583
15.76 | 0.005349 | 12.2752
15.96 | 0.005424 | 12.4047
16.16 | 0.005495 | 12.5114
16.36 | 0.005572 | 12.6339
16.56 | 0.00564 | 12.7498
16.76 | 0.005715 | 12.865
16.96 | 0.005791 | 12.9919
17.16 | 0.005865 | 13.1011
17.36 | 0.005938 | 13.2159
17.56 | 0.006015 | 13.3383
17.76 | 0.006088 | 13.4429
17.96 | 0.006163 | 13.5603
18.16 | 0.006235 | 13.6702
18.36 | 0.00631 | 13.7801
18.56 | 0.006393 | 13.8899
18.76 | 0.006465 | 13.998
18.96 | 0.00654 | 14.1031
19.16 | 0.006622 | 14.2191
19.36 | 0.006693 | 14.3173
19.56 | 0.006769 | 14.4263
19.76 | 0.006851 | 14.5326
19.96 | 0.006928 | 14.6346
20.16 | 0.007007 | 14.7422
20.36 | 0.007088 | 14.8427
20.56 | 0.00716 | 14.9441
20.76 | 0.007244 | 15.0539
20.96 | 0.007316 | 15.1465
21.16 | 0.007397 | 15.2514
21.36 | 0.007481 | 15.3508
21.56 | 0.007524 | 15.3564
21.76 | 0.007528 | 15.288
21.96 | 0.007531 | 15.2308
22.16 | 0.007533 | 15.1786
22.36 | 0.007533 | 15.1331
23.36 | 0.007545 | 14.9532
24.36 | 0.007548 | 14.8145
25.36 | 0.007555 | 14.6988
26.36 | 0.00756 | 14.5992
27.36 | 0.007557 | 14.5128
28.36 | 0.007564 | 14.4335
29.36 | 0.007564 | 14.3615
30.36 | 0.007566 | 14.2979
31.36 | 0.007566 | 14.2374
32.36 | 0.007564 | 14.1809
33.36 | 0.007566 | 14.1275
34.36 | 0.00757 | 14.0786
35.36 | 0.007566 | 14.0325
36.36 | 0.007569 | 13.9869
37.36 | 0.007572 | 13.9462
38.36 | 0.007572 | 13.9061
39.36 | 0.007576 | 13.8688
40.36 | 0.007574 | 13.8306
41.36 | 0.007574 | 13.7965
42.36 | 0.007572 | 13.7614
43.36 | 0.007576 | 13.7294
44.36 | 0.007572 | 13.6986
45.36 | 0.007575 | 13.6699
46.36 | 0.007573 | 13.6395
47.36 | 0.007575 | 13.6136
48.36 | 0.007576 | 13.5864
49.36 | 0.007576 | 13.56
50.36 | 0.007579 | 13.5337
51.36 | 0.007577 | 13.5093
52.36 | 0.00758 | 13.484
53.36 | 0.007578 | 13.4619
54.36 | 0.007579 | 13.4408
55.36 | 0.007578 | 13.4196
56.36 | 0.007576 | 13.3968
57.36 | 0.007578 | 13.3772
58.36 | 0.007582 | 13.356
59.36 | 0.007578 | 13.336
60.36 | 0.007579 | 13.3188
61.36 | 0.007578 | 13.3088
62.36 | 0.00758 | 13.2819
63.36 | 0.007578 | 13.2665
64.36 | 0.007583 | 13.2472
65.36 | 0.007578 | 13.2304
66.36 | 0.007582 | 13.215
67.36 | 0.007577 | 13.1983
68.36 | 0.007581 | 13.182
69.36 | 0.007585 | 13.1677
70.36 | 0.007585 | 13.1595
71.36 | 0.007583 | 13.135
72.36 | 0.007583 | 13.1212
73.36 | 0.007584 | 13.106
74.36 | 0.007585 | 13.0887
75.36 | 0.007583 | 13.074
76.36 | 0.007586 | 13.0618
77.36 | 0.007585 | 13.0496
78.36 | 0.007586 | 13.0345
79.36 | 0.007586 | 13.0305
80.36 | 0.007587 | 13.0083
81.36 | 0.007587 | 12.9969
82.36 | 0.007586 | 12.985
83.36 | 0.007583 | 12.9724
84.36 | 0.007588 | 12.9572
85.36 | 0.007586 | 12.9465
86.36 | 0.00759 | 12.9339
87.36 | 0.00759 | 12.9231
88.36 | 0.007588 | 12.9095
89.36 | 0.007587 | 12.9003
90.36 | 0.00759 | 12.8903
91.36 | 0.007591 | 12.8788
92.36 | 0.007584 | 12.8695
93.36 | 0.007591 | 12.8573
94.36 | 0.007593 | 12.8462
95.36 | 0.007591 | 12.8356
96.36 | 0.00759 | 12.826
97.36 | 0.007588 | 12.8133
98.36 | 0.007588 | 12.8042
99.36 | 0.007595 | 12.7949
100.36 | 0.007591 | 12.7858
101.36 | 0.007591 | 12.7757
102.36 | 0.00759 | 12.7679
103.36 | 0.007591 | 12.7569
104.36 | 0.007593 | 12.7477
105.36 | 0.007595 | 12.7383
106.36 | 0.007594 | 12.7293
107.36 | 0.007598 | 12.72
108.36 | 0.007591 | 12.7123
109.36 | 0.007591 | 12.7035
110.36 | 0.007597 | 12.6953
111.36 | 0.007594 | 12.6859
112.36 | 0.007595 | 12.6768
113.36 | 0.007595 | 12.6691
114.36 | 0.007597 | 12.6611
115.36 | 0.007595 | 12.6525
116.36 | 0.007601 | 12.643
117.36 | 0.007595 | 12.6356
118.36 | 0.007597 | 12.6273
119.36 | 0.007592 | 12.6187
120.36 | 0.007598 | 12.6098
121.36 | 0.007595 | 12.6053
122.36 | 0.007594 | 12.5975
123.36 | 0.007599 | 12.5893
124.36 | 0.007598 | 12.5825
125.36 | 0.007599 | 12.5755
126.36 | 0.007599 | 12.5672
127.36 | 0.007597 | 12.5602
128.36 | 0.007598 | 12.5524
129.36 | 0.007599 | 12.5457
130.36 | 0.007597 | 12.5433
131.36 | 0.007599 | 12.5303
132.36 | 0.007599 | 12.5239
133.36 | 0.0076 | 12.5175
134.36 | 0.007601 | 12.5089
135.36 | 0.007598 | 12.5018
136.36 | 0.007598 | 12.4961
137.36 | 0.007598 | 12.4888
138.36 | 0.007599 | 12.482
139.36 | 0.007594 | 12.4737
140.36 | 0.007598 | 12.4683
141.36 | 0.007601 | 12.4614
142.36 | 0.007602 | 12.4558
143.36 | 0.007599 | 12.4498
144.36 | 0.007599 | 12.4437
145.36 | 0.007597 | 12.4373
146.36 | 0.0076 | 12.4319
147.36 | 0.007602 | 12.4256
148.36 | 0.007601 | 12.4172
149.36 | 0.007601 | 12.4164
150.36 | 0.007601 | 12.4084
151.36 | 0.0076 | 12.4008
152.36 | 0.007604 | 12.3937
153.36 | 0.007601 | 12.3892
154.36 | 0.007602 | 12.3809
155.36 | 0.007601 | 12.3761
156.36 | 0.007599 | 12.3697
157.36 | 0.007599 | 12.3645
158.36 | 0.007602 | 12.3584
159.36 | 0.0076 | 12.3533
160.36 | 0.007603 | 12.3465
161.36 | 0.007605 | 12.3403
162.36 | 0.0076 | 12.3359
163.36 | 0.0076 | 12.3307
164.36 | 0.0076 | 12.3244
165.36 | 0.007599 | 12.3183
166.36 | 0.007606 | 12.311
167.36 | 0.007601 | 12.3079
168.36 | 0.007604 | 12.3013
169.36 | 0.007602 | 12.2966
170.36 | 0.007606 | 12.2916
171.36 | 0.007605 | 12.2852
172.36 | 0.007604 | 12.2796
173.36 | 0.007601 | 12.2746
174.36 | 0.007601 | 12.2696
175.36 | 0.007605 | 12.2653
176.36 | 0.007604 | 12.2592
177.36 | 0.007607 | 12.2544
178.36 | 0.007605 | 12.2496
179.36 | 0.007601 | 12.2434
180.36 | 0.007606 | 12.2392
181.36 | 0.007602 | 12.2345
182.36 | 0.007604 | 12.2296
183.36 | 0.007603 | 12.2164
184.36 | 0.007604 | 12.22
185.36 | 0.007604 | 12.2163
186.36 | 0.007603 | 12.2109
187.36 | 0.007604 | 12.2059
188.36 | 0.007603 | 12.2049
189.36 | 0.007599 | 12.1961
190.36 | 0.007603 | 12.1917
191.36 | 0.007604 | 12.1876
192.36 | 0.007606 | 12.1835
193.36 | 0.007606 | 12.1905
194.36 | 0.007606 | 12.178
195.36 | 0.007603 | 12.1732
196.36 | 0.007607 | 12.1694
197.36 | 0.007606 | 12.1635
198.36 | 0.0076 | 12.1606
199.36 | 0.007605 | 12.1552
200.36 | 0.007605 | 12.1506
201.36 | 0.007605 | 12.1468
202.36 | 0.007605 | 12.1428
203.36 | 0.007607 | 12.1433
204.36 | 0.007607 | 12.1333
205.36 | 0.007603 | 12.1298
206.36 | 0.007604 | 12.1258
207.36 | 0.007606 | 12.1209
208.36 | 0.007604 | 12.1147
209.36 | 0.007603 | 12.112
210.36 | 0.007604 | 12.1082
211.36 | 0.007605 | 12.1023
212.36 | 0.007607 | 12.0988
213.36 | 0.007604 | 12.0924
214.36 | 0.007608 | 12.0913
215.36 | 0.007606 | 12.0857
216.36 | 0.007605 | 12.0825
217.36 | 0.007605 | 12.0768
218.36 | 0.007608 | 12.0725
219.36 | 0.007606 | 12.0694
220.36 | 0.007608 | 12.0655
221.36 | 0.007605 | 12.0607
222.36 | 0.007603 | 12.0585
223.36 | 0.007605 | 12.0525
224.36 | 0.007604 | 12.0503
225.36 | 0.007602 | 12.0456
226.36 | 0.007606 | 12.0417
227.36 | 0.007602 | 12.0378
228.36 | 0.007602 | 12.0335
229.36 | 0.007608 | 12.0297
230.36 | 0.007604 | 12.0256
231.36 | 0.007604 | 12.0212
232.36 | 0.007605 | 12.0174
233.36 | 0.007605 | 12.0144
234.36 | 0.007605 | 12.0081
235.36 | 0.007603 | 12.0045
236.36 | 0.007605 | 11.9999
237.36 | 0.007605 | 11.9977
238.36 | 0.007603 | 11.9948
239.36 | 0.0076 | 11.9895
240.36 | 0.007602 | 11.9867
241.36 | 0.007602 | 11.9812
242.36 | 0.007606 | 11.9794
243.36 | 0.007603 | 11.9755
244.36 | 0.007607 | 11.972
245.36 | 0.007605 | 11.9674
246.36 | 0.007601 | 11.9641
247.36 | 0.007604 | 11.9605
248.36 | 0.007601 | 11.9565
249.36 | 0.007608 | 11.9533
250.36 | 0.007602 | 11.9494
251.36 | 0.007604 | 11.945
252.36 | 0.007603 | 11.9425
253.36 | 0.0076 | 11.9394
254.36 | 0.007602 | 11.9362
255.36 | 0.007602 | 11.9295
256.36 | 0.007602 | 11.9277
257.36 | 0.007602 | 11.9229
258.36 | 0.007604 | 11.9232
259.36 | 0.007599 | 11.9184
260.36 | 0.007601 | 11.9121
261.36 | 0.007605 | 11.9098
262.36 | 0.007601 | 11.9059
263.36 | 0.007603 | 11.8988
264.36 | 0.007605 | 11.9014
265.36 | 0.007601 | 11.8947
266.36 | 0.007604 | 11.8904
267.36 | 0.0076 | 11.8872
268.36 | 0.007601 | 11.8833
269.36 | 0.0076 | 11.8793
270.36 | 0.007599 | 11.8766
271.36 | 0.007598 | 11.87
272.36 | 0.0076 | 11.8674
273.36 | 0.007597 | 11.8675
274.36 | 0.0076 | 11.8734
275.36 | 0.007601 | 11.8608
276.36 | 0.007603 | 11.8573
277.36 | 0.007602 | 11.8525
278.36 | 0.007602 | 11.8509
279.36 | 0.007597 | 11.8532
280.36 | 0.0076 | 11.8422
281.36 | 0.007598 | 11.842
282.36 | 0.007598 | 11.8365
283.36 | 0.007601 | 11.8345
284.36 | 0.007598 | 11.8219
285.36 | 0.007598 | 11.8247
286.36 | 0.007593 | 11.824
287.36 | 0.007596 | 11.8207
288.36 | 0.007596 | 11.8161
289.36 | 0.007597 | 11.8194
290.36 | 0.007596 | 11.8108
291.36 | 0.007599 | 11.8071
292.36 | 0.007597 | 11.8042
293.36 | 0.007595 | 11.802
294.36 | 0.007597 | 11.7972
295.36 | 0.007596 | 11.795
296.36 | 0.007595 | 11.7904
297.36 | 0.007599 | 11.7867
298.36 | 0.007594 | 11.7841
299.36 | 0.007594 | 11.78
300.36 | 0.007595 | 11.7791
301.36 | 0.007597 | 11.7754
302.36 | 0.007599 | 11.7729
303.36 | 0.007595 | 11.7683
304.36 | 0.007595 | 11.7673
305.36 | 0.007599 | 11.7609
306.36 | 0.007596 | 11.759
307.36 | 0.007597 | 11.758
308.36 | 0.007595 | 11.7532
309.36 | 0.007595 | 11.7516
310.36 | 0.007595 | 11.7525
311.36 | 0.007597 | 11.7447
312.36 | 0.007594 | 11.751
313.36 | 0.007593 | 11.7431
314.36 | 0.007592 | 11.738
315.36 | 0.007592 | 11.7399
316.36 | 0.007592 | 11.7289
317.36 | 0.007593 | 11.7267
318.36 | 0.007593 | 11.7245
319.36 | 0.007597 | 11.7222
320.36 | 0.007594 | 11.7234
321.36 | 0.007594 | 11.7158
322.36 | 0.007588 | 11.7114
323.36 | 0.007594 | 11.7091

## test relax 0100
data decimated by hand by Tod
Time | Eng. Strain | Eng. Stress
(secs) |  | (MPa)
0 | 0 | 0
0.13 | 4.3e-05 | 0.155304
0.35 | 0.000128 | 0.414689
0.59 | 0.000204 | 0.648174
0.77 | 0.000272 | 0.849156
0.95 | 0.000331 | 1.01542
1.15 | 0.00039 | 1.20111
1.33 | 0.000452 | 1.39136
1.53 | 0.000515 | 1.56037
1.73 | 0.000578 | 1.7479
1.93 | 0.000647 | 1.93985
2.15 | 0.000715 | 2.13046
2.35 | 0.000784 | 2.32161
2.55 | 0.00085 | 2.5012
2.75 | 0.000908 | 2.66896
2.95 | 0.000978 | 2.86769
3.15 | 0.001037 | 3.03414
3.35 | 0.001108 | 3.2086
3.55 | 0.001178 | 3.39564
3.75 | 0.001235 | 3.55557
3.95 | 0.001307 | 3.74174
4.15 | 0.001367 | 3.90523
4.35 | 0.001434 | 4.07291
4.55 | 0.001499 | 4.25394
4.75 | 0.001566 | 4.41628
4.95 | 0.001629 | 4.57513
5.15 | 0.001696 | 4.75804
5.35 | 0.001756 | 4.91448
5.55 | 0.001826 | 5.08138
5.75 | 0.001897 | 5.25405
5.95 | 0.00196 | 5.41162
6.15 | 0.00203 | 5.58467
6.35 | 0.002097 | 5.74983
6.55 | 0.00216 | 5.90008
6.75 | 0.002233 | 6.07888
6.95 | 0.002292 | 6.21475
7.15 | 0.002356 | 6.37578
7.35 | 0.002425 | 6.5275
7.55 | 0.00249 | 6.67897
7.75 | 0.00256 | 6.83377
7.95 | 0.002624 | 6.99326
8.15 | 0.00269 | 7.1396
8.35 | 0.002766 | 7.30545
8.55 | 0.002831 | 7.45056
8.75 | 0.002896 | 7.60041
8.95 | 0.002965 | 7.75321
9.15 | 0.003029 | 7.89511
9.35 | 0.003097 | 8.0472
9.55 | 0.003169 | 8.19704
9.75 | 0.003237 | 8.33654
9.95 | 0.00331 | 8.49466
10.15 | 0.00337 | 8.6266
10.35 | 0.003438 | 8.76448
10.55 | 0.003508 | 8.91563
10.75 | 0.003574 | 9.04231
10.95 | 0.003642 | 9.19138
11.15 | 0.003716 | 9.33091
11.35 | 0.003779 | 9.46777
11.55 | 0.00385 | 9.61422
11.75 | 0.003918 | 9.75058
11.95 | 0.003987 | 9.88279
12.15 | 0.004064 | 10.0329
12.35 | 0.004127 | 10.1549
12.55 | 0.0042 | 10.2928
12.75 | 0.004271 | 10.4304
12.95 | 0.004341 | 10.5552
13.15 | 0.004413 | 10.6944
13.35 | 0.004484 | 10.8235
13.55 | 0.00455 | 10.9433
13.75 | 0.004629 | 11.093
13.95 | 0.004693 | 11.2099
14.15 | 0.004767 | 11.3363
14.35 | 0.004838 | 11.4728
14.55 | 0.004911 | 11.5865
14.75 | 0.004985 | 11.7212
14.95 | 0.005056 | 11.8507
15.15 | 0.005126 | 11.9641
15.35 | 0.005206 | 12.0998
15.55 | 0.005276 | 12.2097
15.75 | 0.005344 | 12.3232
15.95 | 0.005424 | 12.4591
16.15 | 0.005491 | 12.5667
16.35 | 0.005571 | 12.6898
16.55 | 0.00564 | 12.8063
16.75 | 0.005714 | 12.9246
16.95 | 0.005792 | 13.042
17.15 | 0.005869 | 13.1602
17.35 | 0.005938 | 13.2688
17.55 | 0.006018 | 13.3951
17.75 | 0.006093 | 13.5019
17.95 | 0.006171 | 13.6168
18.15 | 0.006244 | 13.7307
18.35 | 0.006319 | 13.8358
18.55 | 0.006395 | 13.9492
18.75 | 0.006469 | 14.0629
18.95 | 0.006546 | 14.1612
19.15 | 0.006628 | 14.2854
19.35 | 0.006701 | 14.3829
19.55 | 0.006782 | 14.4875
19.75 | 0.006859 | 14.6012
19.95 | 0.006936 | 14.6972
20.15 | 0.007017 | 14.8065
20.35 | 0.007096 | 14.9109
20.55 | 0.007176 | 15.0108
20.75 | 0.007262 | 15.1279
20.95 | 0.007337 | 15.2193
21.15 | 0.007414 | 15.3125
21.35 | 0.007496 | 15.4262
21.55 | 0.007573 | 15.5121
21.75 | 0.007663 | 15.615
21.95 | 0.007739 | 15.7139
22.15 | 0.007819 | 15.8028
22.35 | 0.007906 | 15.9162
23.35 | 0.00832 | 16.379
24.35 | 0.008739 | 16.8241
25.35 | 0.009167 | 17.2639
26.35 | 0.009603 | 17.6885
27.35 | 0.010021 | 18.0277
28.35 | 0.010058 | 17.7156
29.35 | 0.01008 | 17.5149
30.35 | 0.010099 | 17.3576
31.35 | 0.010113 | 17.2256
32.35 | 0.010126 | 17.1114
33.35 | 0.010133 | 17.0116
34.35 | 0.010141 | 16.9204
35.35 | 0.01015 | 16.8372
36.35 | 0.010155 | 16.7612
37.35 | 0.010163 | 16.6904
38.35 | 0.01017 | 16.6253
39.35 | 0.01017 | 16.5637
40.35 | 0.010176 | 16.5057
41.35 | 0.01018 | 16.4511
42.35 | 0.010182 | 16.3985
43.35 | 0.010188 | 16.3494
44.35 | 0.01019 | 16.3017
45.35 | 0.010193 | 16.2577
46.35 | 0.010193 | 16.2148
47.35 | 0.0102 | 16.1759
48.35 | 0.0102 | 16.1343
49.35 | 0.010206 | 16.0963
50.35 | 0.010207 | 16.0585
51.35 | 0.01021 | 16.0278
52.35 | 0.010209 | 15.9885
53.35 | 0.010213 | 15.9564
54.35 | 0.010216 | 15.9247
55.35 | 0.010218 | 15.8925
56.35 | 0.010217 | 15.8624
57.35 | 0.010221 | 15.8332
58.35 | 0.010224 | 15.8044
59.35 | 0.010227 | 15.7773
60.35 | 0.010224 | 15.751
61.35 | 0.010226 | 15.7233
62.35 | 0.010226 | 15.6995
63.35 | 0.010226 | 15.6729
64.35 | 0.010232 | 15.6496
65.35 | 0.010234 | 15.6254
66.35 | 0.010232 | 15.6018
67.35 | 0.010236 | 15.581
68.35 | 0.010236 | 15.5577
69.35 | 0.010238 | 15.5366
70.35 | 0.010236 | 15.5155
71.35 | 0.010236 | 15.4934
72.35 | 0.010237 | 15.4738
73.35 | 0.010242 | 15.4534
74.35 | 0.010243 | 15.434
75.35 | 0.010248 | 15.4158
76.35 | 0.010243 | 15.3963
77.35 | 0.010243 | 15.3786
78.35 | 0.010248 | 15.3609
79.35 | 0.010248 | 15.3434
80.35 | 0.010248 | 15.3267
81.35 | 0.010248 | 15.3053
82.35 | 0.01025 | 15.2935
83.35 | 0.010251 | 15.277
84.35 | 0.010252 | 15.257
85.35 | 0.010252 | 15.2429
86.35 | 0.010252 | 15.229
87.35 | 0.010258 | 15.2104
88.35 | 0.010254 | 15.1974
89.35 | 0.010255 | 15.1813
90.35 | 0.010256 | 15.1652
91.35 | 0.010256 | 15.1519
92.35 | 0.010255 | 15.1356
93.35 | 0.010261 | 15.1224
94.35 | 0.010259 | 15.1077
95.35 | 0.01026 | 15.0956
96.35 | 0.010256 | 15.0814
97.35 | 0.010261 | 15.0675
98.35 | 0.01026 | 15.0543
99.35 | 0.010259 | 15.042
100.35 | 0.010262 | 15.0295
101.35 | 0.010266 | 15.0158
102.35 | 0.010262 | 15.002
103.35 | 0.010264 | 14.9919
104.35 | 0.010263 | 14.9783
105.35 | 0.010265 | 14.9654
106.35 | 0.010261 | 14.9536
107.35 | 0.010268 | 14.9406
108.35 | 0.010271 | 14.9299
109.35 | 0.010269 | 14.9191
110.35 | 0.01027 | 14.9074
111.35 | 0.010266 | 14.8968
112.35 | 0.010268 | 14.8857
113.35 | 0.010269 | 14.8737
114.35 | 0.010269 | 14.8631
115.35 | 0.010272 | 14.8511
116.35 | 0.01027 | 14.8399
117.35 | 0.010271 | 14.8293
118.35 | 0.010272 | 14.819
119.35 | 0.010268 | 14.8096
120.35 | 0.010275 | 14.7987
121.35 | 0.010271 | 14.789
122.35 | 0.010274 | 14.7787
123.35 | 0.010274 | 14.7677
124.35 | 0.010272 | 14.7596
125.35 | 0.010275 | 14.75
126.35 | 0.010274 | 14.7402
127.35 | 0.010277 | 14.7298
128.35 | 0.010275 | 14.7227
129.35 | 0.010276 | 14.7127
130.35 | 0.010278 | 14.7002
131.35 | 0.010273 | 14.693
132.35 | 0.010276 | 14.6845
133.35 | 0.010276 | 14.675
134.35 | 0.010276 | 14.6673
135.35 | 0.010276 | 14.6571
136.35 | 0.010279 | 14.6491
137.35 | 0.010277 | 14.6405
138.35 | 0.010277 | 14.6324
139.35 | 0.010281 | 14.6241
140.35 | 0.010277 | 14.6155
141.35 | 0.010279 | 14.607
142.35 | 0.010276 | 14.5985
143.35 | 0.010279 | 14.5923
144.35 | 0.010281 | 14.5822
145.35 | 0.010284 | 14.5746
146.35 | 0.010277 | 14.5649
147.35 | 0.01028 | 14.5581
148.35 | 0.010284 | 14.5493
149.35 | 0.010285 | 14.5422
150.35 | 0.010282 | 14.5333
151.35 | 0.010284 | 14.5261
152.35 | 0.010285 | 14.5191
153.35 | 0.010285 | 14.5122
154.35 | 0.010285 | 14.5041
155.35 | 0.010283 | 14.4975
156.35 | 0.010285 | 14.4886
157.35 | 0.010285 | 14.4823
158.35 | 0.010287 | 14.4742
159.35 | 0.010286 | 14.4668
160.35 | 0.010286 | 14.4606
161.35 | 0.010287 | 14.4516
162.35 | 0.010287 | 14.4458
163.35 | 0.010286 | 14.4385
164.35 | 0.010286 | 14.4309
165.35 | 0.010286 | 14.4233
166.35 | 0.010287 | 14.4169
167.35 | 0.010287 | 14.4096
168.35 | 0.010286 | 14.4038
169.35 | 0.010284 | 14.3974
170.35 | 0.010287 | 14.3897
171.35 | 0.010288 | 14.3841
172.35 | 0.010287 | 14.3759
173.35 | 0.010287 | 14.3696
174.35 | 0.010289 | 14.3645
175.35 | 0.010288 | 14.3578
176.35 | 0.010289 | 14.3497
177.35 | 0.010288 | 14.3439
178.35 | 0.010287 | 14.339
179.35 | 0.010293 | 14.3327
180.35 | 0.010292 | 14.3259
181.35 | 0.01029 | 14.3217
182.35 | 0.010291 | 14.3131
183.35 | 0.010291 | 14.3051
184.35 | 0.010292 | 14.2959
185.35 | 0.010295 | 14.2966
186.35 | 0.010293 | 14.2878
187.35 | 0.01029 | 14.2823
188.35 | 0.010291 | 14.2781
189.35 | 0.01029 | 14.2684
190.35 | 0.010291 | 14.2645
191.35 | 0.010293 | 14.2586
192.35 | 0.010292 | 14.2529
193.35 | 0.010291 | 14.2464
194.35 | 0.010289 | 14.2409
195.35 | 0.010293 | 14.2351
196.35 | 0.010291 | 14.2288
197.35 | 0.010292 | 14.2236
198.35 | 0.010294 | 14.2183
199.35 | 0.010292 | 14.2127
200.35 | 0.010291 | 14.2061
201.35 | 0.010295 | 14.2025
202.35 | 0.010293 | 14.195
203.35 | 0.010295 | 14.19
204.35 | 0.010297 | 14.185
205.35 | 0.010294 | 14.1795
206.35 | 0.010294 | 14.1749
207.35 | 0.010298 | 14.1682
208.35 | 0.010295 | 14.1618
209.35 | 0.010293 | 14.1584
210.35 | 0.010296 | 14.1529
211.35 | 0.010293 | 14.1474
212.35 | 0.010292 | 14.1404
213.35 | 0.010295 | 14.1367
214.35 | 0.010295 | 14.1321
215.35 | 0.010298 | 14.1253
216.35 | 0.010295 | 14.1209
217.35 | 0.010298 | 14.1153
218.35 | 0.010296 | 14.1094
219.35 | 0.010295 | 14.1064
220.35 | 0.010297 | 14.0991
221.35 | 0.010292 | 14.0945
222.35 | 0.010297 | 14.0907
223.35 | 0.010295 | 14.0855
224.35 | 0.010298 | 14.0809
225.35 | 0.010297 | 14.075
226.35 | 0.010295 | 14.0712
227.35 | 0.010298 | 14.067
228.35 | 0.0103 | 14.0603
229.35 | 0.010298 | 14.0564
230.35 | 0.010297 | 14.0518
231.35 | 0.010297 | 14.0473
232.35 | 0.010297 | 14.0412
233.35 | 0.010295 | 14.0385
234.35 | 0.0103 | 14.0326
235.35 | 0.010294 | 14.0284
236.35 | 0.010299 | 14.0225
237.35 | 0.010298 | 14.0195
238.35 | 0.0103 | 14.0131
239.35 | 0.010298 | 14.0097
240.35 | 0.010296 | 14.0068
241.35 | 0.010298 | 14.0012
242.35 | 0.010299 | 13.9965
243.35 | 0.010295 | 13.9917
244.35 | 0.0103 | 13.9878
245.35 | 0.0103 | 13.9822
246.35 | 0.010299 | 13.9783
247.35 | 0.010298 | 13.975
248.35 | 0.010299 | 13.969
249.35 | 0.010301 | 13.9666
250.35 | 0.010299 | 13.9619
251.35 | 0.010299 | 13.9583
252.35 | 0.0103 | 13.9529
253.35 | 0.010297 | 13.948
254.35 | 0.0103 | 13.9444
255.35 | 0.010299 | 13.9396
256.35 | 0.010303 | 13.9363
257.35 | 0.010302 | 13.9316
258.35 | 0.010299 | 13.9278
259.35 | 0.010299 | 13.923
260.35 | 0.0103 | 13.9196
261.35 | 0.010303 | 13.9146
262.35 | 0.010301 | 13.9104
263.35 | 0.010303 | 13.907
264.35 | 0.010302 | 13.9022
265.35 | 0.010299 | 13.8975
266.35 | 0.0103 | 13.8936
267.35 | 0.010304 | 13.8906
268.35 | 0.0103 | 13.8863
269.35 | 0.010302 | 13.8815
270.35 | 0.010299 | 13.8782
271.35 | 0.0103 | 13.8744
272.35 | 0.010302 | 13.8697
273.35 | 0.0103 | 13.8666
274.35 | 0.010302 | 13.8628
275.35 | 0.010302 | 13.8597
276.35 | 0.010299 | 13.855
277.35 | 0.010305 | 13.8493
278.35 | 0.010306 | 13.8466
279.35 | 0.010302 | 13.8435
280.35 | 0.010303 | 13.8397
281.35 | 0.0103 | 13.8343
282.35 | 0.010299 | 13.8317
283.35 | 0.010304 | 13.8286
284.35 | 0.010303 | 13.8241
285.35 | 0.010302 | 13.8198
286.35 | 0.010302 | 13.8204
287.35 | 0.0103 | 13.8128
288.35 | 0.010305 | 13.8086
289.35 | 0.010302 | 13.8051
290.35 | 0.010304 | 13.8025
291.35 | 0.0103 | 13.7973
292.35 | 0.010306 | 13.7949
293.35 | 0.010304 | 13.7913
294.35 | 0.010307 | 13.7868
295.35 | 0.010302 | 13.7836
296.35 | 0.010304 | 13.7795
297.35 | 0.010303 | 13.7768
298.35 | 0.010303 | 13.7717
299.35 | 0.010303 | 13.768
300.35 | 0.010305 | 13.7663
301.35 | 0.010303 | 13.7622
302.35 | 0.010303 | 13.7578
303.35 | 0.010304 | 13.7536
304.35 | 0.010304 | 13.7506
305.35 | 0.010306 | 13.7471
306.35 | 0.010304 | 13.7434
307.35 | 0.010304 | 13.7399
308.35 | 0.010303 | 13.7363
309.35 | 0.010302 | 13.7336
310.35 | 0.010307 | 13.7294
311.35 | 0.010306 | 13.727
312.35 | 0.010303 | 13.724
313.35 | 0.010304 | 13.7214
314.35 | 0.010303 | 13.7182
315.35 | 0.010305 | 13.7136
316.35 | 0.010303 | 13.7098
317.35 | 0.010306 | 13.7073
318.35 | 0.010305 | 13.7025
319.35 | 0.010305 | 13.7013
320.35 | 0.010305 | 13.6969
321.35 | 0.010309 | 13.6928
322.35 | 0.010305 | 13.6907
323.35 | 0.010303 | 13.6865

## test relax 0150
data decimated by hand by Tod
Time | Eng. Strain | Eng. Stress
(secs) |  | (MPa)
0 | 0 | 0
0.15 | 5.8e-05 | 0.185626
0.75 | 0.000265 | 0.807505
1.41 | 0.000483 | 1.44082
2.37 | 0.000797 | 2.32792
3.37 | 0.001128 | 3.21813
4.37 | 0.001452 | 4.07732
5.37 | 0.001779 | 4.90579
6.37 | 0.002113 | 5.7239
7.37 | 0.002443 | 6.51131
8.37 | 0.002783 | 7.28073
9.37 | 0.00313 | 8.04133
10.37 | 0.003475 | 8.76782
11.37 | 0.003816 | 9.46871
12.37 | 0.004164 | 10.1497
13.37 | 0.004518 | 10.8165
14.37 | 0.004875 | 11.4624
15.37 | 0.005238 | 12.0944
16.37 | 0.005607 | 12.6983
17.37 | 0.005977 | 13.2758
18.37 | 0.006357 | 13.8431
19.37 | 0.006738 | 14.3833
20.37 | 0.007128 | 14.9099
21.37 | 0.007529 | 15.4252
22.37 | 0.007935 | 15.9167
23.37 | 0.008353 | 16.3964
24.37 | 0.00877 | 16.8412
25.37 | 0.00919 | 17.2712
26.37 | 0.009624 | 17.696
27.37 | 0.010063 | 18.0964
28.37 | 0.010506 | 18.4849
29.37 | 0.010966 | 18.865
30.37 | 0.011426 | 19.228
31.37 | 0.011892 | 19.5626
32.37 | 0.012365 | 19.8888
33.37 | 0.012845 | 20.2037
34.37 | 0.013334 | 20.5032
35.37 | 0.013824 | 20.7923
36.37 | 0.014311 | 21.0635
37.37 | 0.014798 | 21.3048
38.37 | 0.015055 | 21.1583
39.37 | 0.015105 | 20.8653
40.37 | 0.015144 | 20.6515
41.37 | 0.015176 | 20.4766
42.37 | 0.015205 | 20.3292
43.37 | 0.015229 | 20.1991
44.37 | 0.015252 | 20.0836
45.37 | 0.015265 | 19.9779
46.37 | 0.015278 | 19.8816
47.37 | 0.015294 | 19.7908
48.37 | 0.015305 | 19.7078
49.37 | 0.015316 | 19.6404
50.37 | 0.01533 | 19.5662
51.37 | 0.015336 | 19.498
52.37 | 0.015351 | 19.4321
53.37 | 0.015362 | 19.3697
54.37 | 0.015371 | 19.311
55.37 | 0.015378 | 19.2534
56.37 | 0.015386 | 19.2008
57.37 | 0.015393 | 19.1503
58.37 | 0.015401 | 19.1003
59.37 | 0.015403 | 19.0513
60.37 | 0.015412 | 19.0068
61.37 | 0.015416 | 18.9606
62.37 | 0.01542 | 18.9199
63.37 | 0.01543 | 18.8762
64.37 | 0.015437 | 18.8366
65.37 | 0.015436 | 18.7977
66.37 | 0.015444 | 18.7597
67.37 | 0.015445 | 18.7245
68.37 | 0.015454 | 18.6886
69.37 | 0.015456 | 18.6532
70.37 | 0.015459 | 18.6203
71.37 | 0.015461 | 18.5859
72.37 | 0.015465 | 18.5549
73.37 | 0.015471 | 18.5239
74.37 | 0.015474 | 18.4916
75.37 | 0.015474 | 18.4632
76.37 | 0.015478 | 18.4341
77.37 | 0.01548 | 18.4045
78.37 | 0.015483 | 18.3777
79.37 | 0.01549 | 18.349
80.37 | 0.015487 | 18.3234
81.37 | 0.015496 | 18.2961
82.37 | 0.015494 | 18.2712
83.37 | 0.015501 | 18.2445
84.37 | 0.015502 | 18.2207
85.37 | 0.015504 | 18.1967
86.37 | 0.015507 | 18.1744
87.37 | 0.015508 | 18.1501
88.37 | 0.015514 | 18.127
89.37 | 0.015513 | 18.1035
90.37 | 0.015513 | 18.0821
91.37 | 0.015522 | 18.0609
92.37 | 0.015515 | 18.0397
93.37 | 0.01552 | 18.0195
94.37 | 0.015528 | 17.998
95.37 | 0.015524 | 17.9775
96.37 | 0.015528 | 17.9571
97.37 | 0.01553 | 17.9383
98.37 | 0.015531 | 17.9176
99.37 | 0.015536 | 17.8992
100.37 | 0.015535 | 17.8803
101.37 | 0.015541 | 17.8619
102.37 | 0.015539 | 17.844
103.37 | 0.01554 | 17.8251
104.37 | 0.015541 | 17.8067
105.37 | 0.015544 | 17.7908
106.37 | 0.015542 | 17.7728
107.37 | 0.015541 | 17.7546
108.37 | 0.015549 | 17.7388
109.37 | 0.015553 | 17.7224
110.37 | 0.015552 | 17.7051
111.37 | 0.015555 | 17.691
112.37 | 0.015554 | 17.6743
113.37 | 0.015554 | 17.6587
114.37 | 0.01556 | 17.6428
115.37 | 0.015561 | 17.6262
116.37 | 0.015559 | 17.6104
117.37 | 0.015558 | 17.5965
118.37 | 0.015564 | 17.582
119.37 | 0.015561 | 17.5677
120.37 | 0.015563 | 17.5523
121.37 | 0.015565 | 17.5388
122.37 | 0.015563 | 17.5228
123.37 | 0.015566 | 17.5104
124.37 | 0.015568 | 17.4955
125.37 | 0.015568 | 17.4829
126.37 | 0.015573 | 17.4686
127.37 | 0.01557 | 17.4553
128.37 | 0.015572 | 17.4416
129.37 | 0.015574 | 17.4292
130.37 | 0.015573 | 17.4161
131.37 | 0.015573 | 17.4026
132.37 | 0.015575 | 17.3894
133.37 | 0.015577 | 17.3784
134.37 | 0.015575 | 17.3649
135.37 | 0.015577 | 17.3527
136.37 | 0.015579 | 17.3394
137.37 | 0.015581 | 17.3283
138.37 | 0.015581 | 17.3171
139.37 | 0.015585 | 17.3036
140.37 | 0.015586 | 17.2919
141.37 | 0.015584 | 17.2781
142.37 | 0.015585 | 17.2695
143.37 | 0.015588 | 17.2566
144.37 | 0.015589 | 17.246
145.37 | 0.015591 | 17.2342
146.37 | 0.015589 | 17.2232
147.37 | 0.015593 | 17.2126
148.37 | 0.015592 | 17.2014
149.37 | 0.015591 | 17.1892
150.37 | 0.015594 | 17.1799
151.37 | 0.015593 | 17.169
152.37 | 0.015592 | 17.1579
153.37 | 0.015593 | 17.1483
154.37 | 0.015593 | 17.1377
155.37 | 0.015596 | 17.1263
156.37 | 0.015597 | 17.1148
157.37 | 0.015594 | 17.1053
158.37 | 0.015596 | 17.0973
159.37 | 0.0156 | 17.086
160.37 | 0.015596 | 17.0755
161.37 | 0.015599 | 17.0662
162.37 | 0.015602 | 17.0568
163.37 | 0.015604 | 17.046
164.37 | 0.015599 | 17.0358
165.37 | 0.015603 | 17.0265
166.37 | 0.015606 | 17.0174
167.37 | 0.015604 | 17.0094
168.37 | 0.015606 | 16.9984
169.37 | 0.015608 | 16.9893
170.37 | 0.015602 | 16.9808
171.37 | 0.015605 | 16.9701
172.37 | 0.015607 | 16.9605
173.37 | 0.015607 | 16.9533
174.37 | 0.015609 | 16.9434
175.37 | 0.015612 | 16.935
176.37 | 0.015607 | 16.9252
177.37 | 0.01561 | 16.9176
178.37 | 0.01561 | 16.9081
179.37 | 0.01561 | 16.8998
180.37 | 0.015608 | 16.8911
181.37 | 0.015613 | 16.8832
182.37 | 0.015611 | 16.875
183.37 | 0.015616 | 16.8661
184.37 | 0.015613 | 16.8572
185.37 | 0.015618 | 16.8496
186.37 | 0.015615 | 16.8411
187.37 | 0.015615 | 16.8328
188.37 | 0.015616 | 16.8244
189.37 | 0.015617 | 16.8163
190.37 | 0.015612 | 16.8078
191.37 | 0.015615 | 16.7996
192.37 | 0.015619 | 16.7922
193.37 | 0.015617 | 16.7836
194.37 | 0.015619 | 16.776
195.37 | 0.01562 | 16.7687
196.37 | 0.015619 | 16.7598
197.37 | 0.015622 | 16.7537
198.37 | 0.015623 | 16.7476
199.37 | 0.015624 | 16.7381
200.37 | 0.015621 | 16.7348
201.37 | 0.015624 | 16.7252
202.37 | 0.015623 | 16.7188
203.37 | 0.015623 | 16.7101
204.37 | 0.015621 | 16.7
205.37 | 0.015621 | 16.6927
206.37 | 0.015625 | 16.6865
207.37 | 0.015626 | 16.6776
208.37 | 0.015626 | 16.6721
209.37 | 0.015628 | 16.6638
210.37 | 0.015625 | 16.6556
211.37 | 0.015625 | 16.6505
212.37 | 0.015626 | 16.6425
213.37 | 0.015625 | 16.6366
214.37 | 0.015629 | 16.6291
215.37 | 0.015627 | 16.6226
216.37 | 0.015631 | 16.6156
217.37 | 0.015626 | 16.6086
218.37 | 0.015634 | 16.6005
219.37 | 0.015629 | 16.5949
220.37 | 0.015627 | 16.5885
221.37 | 0.015632 | 16.5812
222.37 | 0.015632 | 16.5761
223.37 | 0.01563 | 16.5682
224.37 | 0.015631 | 16.5597
225.37 | 0.015634 | 16.5569
226.37 | 0.015631 | 16.5482
227.37 | 0.015631 | 16.5415
228.37 | 0.015633 | 16.5353
229.37 | 0.015634 | 16.5282
230.37 | 0.015636 | 16.5225
231.37 | 0.015637 | 16.5159
232.37 | 0.015636 | 16.5098
233.37 | 0.015635 | 16.5042
234.37 | 0.015634 | 16.4977
235.37 | 0.015636 | 16.4911
236.37 | 0.015639 | 16.4846
237.37 | 0.015638 | 16.4785
238.37 | 0.015638 | 16.4721
239.37 | 0.015636 | 16.4662
240.37 | 0.015638 | 16.4606
241.37 | 0.015641 | 16.4542
242.37 | 0.015637 | 16.4468
243.37 | 0.015639 | 16.4407
244.37 | 0.015636 | 16.4369
245.37 | 0.01564 | 16.4292
246.37 | 0.015643 | 16.4235
247.37 | 0.015641 | 16.4181
248.37 | 0.015641 | 16.4133
249.37 | 0.015642 | 16.4055
250.37 | 0.015645 | 16.4005
251.37 | 0.015642 | 16.396
252.37 | 0.015639 | 16.3891
253.37 | 0.015643 | 16.3822
254.37 | 0.01564 | 16.3769
255.37 | 0.015644 | 16.3708
256.37 | 0.015641 | 16.3651
257.37 | 0.015642 | 16.3604
258.37 | 0.015647 | 16.3544
259.37 | 0.015642 | 16.3485
260.37 | 0.015645 | 16.3431
261.37 | 0.015647 | 16.3374
262.37 | 0.015643 | 16.332
263.37 | 0.01565 | 16.3274
264.37 | 0.015646 | 16.3213
265.37 | 0.015644 | 16.3157
266.37 | 0.015644 | 16.3111
267.37 | 0.015645 | 16.3061
268.37 | 0.015644 | 16.3004
269.37 | 0.015648 | 16.2989
270.37 | 0.015645 | 16.2881
271.37 | 0.015647 | 16.2833
272.37 | 0.01565 | 16.278
273.37 | 0.015651 | 16.273
274.37 | 0.015644 | 16.2689
275.37 | 0.015646 | 16.2632
276.37 | 0.015646 | 16.2541
277.37 | 0.015645 | 16.253
278.37 | 0.015649 | 16.2477
279.37 | 0.015649 | 16.2413
280.37 | 0.015648 | 16.2365
281.37 | 0.01565 | 16.2315
282.37 | 0.01565 | 16.227
283.37 | 0.015649 | 16.2209
284.37 | 0.015649 | 16.2162
285.37 | 0.015651 | 16.2119
286.37 | 0.015649 | 16.2066
287.37 | 0.01565 | 16.2015
288.37 | 0.015651 | 16.1966
289.37 | 0.015645 | 16.1923
290.37 | 0.015649 | 16.1868
291.37 | 0.015651 | 16.1817
292.37 | 0.015655 | 16.1782
293.37 | 0.015652 | 16.1717
294.37 | 0.015652 | 16.1676
295.37 | 0.015649 | 16.1627
296.37 | 0.015656 | 16.1583
297.37 | 0.01565 | 16.1525
298.37 | 0.015654 | 16.1477
299.37 | 0.015656 | 16.1438
300.37 | 0.015656 | 16.1388
301.37 | 0.015654 | 16.1316
302.37 | 0.01565 | 16.1289
303.37 | 0.015651 | 16.1243
304.37 | 0.015655 | 16.1202
305.37 | 0.015655 | 16.1153
306.37 | 0.015653 | 16.1106
307.37 | 0.015654 | 16.1057
308.37 | 0.015656 | 16.1022
309.37 | 0.015657 | 16.0973
310.37 | 0.015656 | 16.0937
311.37 | 0.015656 | 16.0877
312.37 | 0.01566 | 16.0826
313.37 | 0.015658 | 16.0777
314.37 | 0.015655 | 16.0745
315.37 | 0.015654 | 16.0706
316.37 | 0.015658 | 16.0649
317.37 | 0.015654 | 16.0602
318.37 | 0.015655 | 16.0563
319.37 | 0.015659 | 16.0507
320.37 | 0.01566 | 16.0477
321.37 | 0.015659 | 16.042
322.37 | 0.015659 | 16.0376
323.37 | 0.015656 | 16.0357