## Neo-Hooke Curve Fit
[7 empty] | C10= | 0.27
TEST DATA |  |  |  |  | Relative |  |  |  | Absolute
Eng. | Eng. |  | TU |  | SQUARE |  |  |  | SQUARE | Absolue value
Strain | Stress | Stretch | Calc Stress |  | ERROR |  |  |  | ERROR | ERROR
0 | 0 | 1 | 0
0.0186 | 0.0281 | 1.0186 | 0.02958513 |  | 0.002793284 | 27 |  |  | 2.205605e-06 | 0.001485128
0.0974 | 0.1085 | 1.0974 | 0.1441978 |  | 0.108249 |  |  |  | 0.001274334 | 0.03569781
0.1581 | 0.1566 | 1.1581 | 0.2227482 |  | 0.1784235 |  |  |  | 0.00437558 | 0.06614817
0.2408 | 0.211 | 1.2408 | 0.319288 |  | 0.2633881 |  |  |  | 0.0117263 | 0.108288
0.3252 | 0.2572 | 1.3252 | 0.4081181 |  | 0.3443028 |  |  |  | 0.02277626 | 0.1509181
|  |  |  | TOTAL= | 0.8971566 |  |  |  | 0.04015468 | 0.3625372
|  |  | Optimum C10 |  | 0.1921 |  |  |  | 0.1777 | 0.1784
The stress TU is the nominal, or engineering stress.
For the case of uniaxial deformation, the relationship
between nominal stress and stretch is given by this equation.

## just data
TEST DATA
Eng. | Eng.
Strain | Stress
0 | 0
0.0186 | 0.0281
0.0974 | 0.1085
0.1581 | 0.1566
0.2408 | 0.211
0.3252 | 0.2572