## ST_S58
Neo-Hookean Calibration of an Elastomer, Simple Tension test data
TEST DATA |  |  |  |  | Relative |  |  | C10= | 0.22 |  | Absolute | Absolute
Eng. | Eng. |  | TU |  | SQUARE | [5 empty] | SQUARE | value
Strain | Stress | Stretch | Calc Stress |  | ERROR | [5 empty] | ERROR | ERROR
0 | 0 | 1 | 0
0.0186 | 0.0281 | 1.0186 | 0.0241064 |  | 0.02019837 | [5 empty] | 1.594884e-05 | 0.003993599
0.0372 | 0.0515 | 1.0372 | 0.0473639 |  | 0.006450113 |  | 22 |  |  |  | 1.710731e-05 | 0.004136099
0.0575 | 0.0716 | 1.0575 | 0.07184785 |  | 1.198248e-05 | [5 empty] | 6.142892e-08 | 0.0002478486
0.0777 | 0.0906 | 1.0777 | 0.09534706 |  | 0.002745315 | [5 empty] | 2.253454e-05 | 0.004747055
0.0974 | 0.1085 | 1.0974 | 0.1174945 |  | 0.006872202 | [5 empty] | 8.090129e-05 | 0.008994514
0.1172 | 0.1254 | 1.1172 | 0.1390423 |  | 0.01183527 | [5 empty] | 0.0001861115 | 0.01364227
0.1374 | 0.1414 | 1.1374 | 0.1603407 |  | 0.01794284 | [5 empty] | 0.0003587483 | 0.01894065
0.1581 | 0.1566 | 1.1581 | 0.1814985 |  | 0.02527919 | [5 empty] | 0.0006199356 | 0.02489851
0.1778 | 0.1718 | 1.1778 | 0.2010492 |  | 0.02898563 | [5 empty] | 0.0008555179 | 0.02924924
0.1991 | 0.1848 | 1.1991 | 0.2215896 |  | 0.03963201 | [5 empty] | 0.001353474 | 0.03678959
0.2202 | 0.1985 | 1.2202 | 0.2413654 |  | 0.04663303 | [5 empty] | 0.001837446 | 0.04286544
0.2408 | 0.211 | 1.2408 | 0.2601606 |  | 0.05428377 | [5 empty] | 0.002416768 | 0.04916063
0.2615 | 0.2229 | 1.2615 | 0.2785708 |  | 0.06237849 | [5 empty] | 0.003099238 | 0.0556708
0.2826 | 0.2348 | 1.2826 | 0.296877 |  | 0.06989808 | [5 empty] | 0.003853554 | 0.062077
0.3039 | 0.2457 | 1.3039 | 0.3149161 |  | 0.07936041 | [5 empty] | 0.004790868 | 0.0692161
0.3252 | 0.2572 | 1.3252 | 0.3325406 |  | 0.08580582 | [5 empty] | 0.005676213 | 0.07534065
0.3465 | 0.2671 | 1.3465 | 0.3497767 |  | 0.0958116 | [5 empty] | 0.00683543 | 0.08267666
0.3684 | 0.2772 | 1.3684 | 0.3671184 |  | 0.1052229 | [5 empty] | 0.008085311 | 0.08991836
0.3897 | 0.287 | 1.3897 | 0.3836382 |  | 0.1133793 | [5 empty] | 0.009338938 | 0.09663818
0.4108 | 0.2967 | 1.4108 | 0.3996861 |  | 0.120482 | [5 empty] | 0.01060613 | 0.1029861
0.4313 | 0.306 | 1.4313 | 0.4149932 |  | 0.1268692 | [5 empty] | 0.01187953 | 0.1089932
0.452 | 0.3152 | 1.452 | 0.4301814 |  | 0.1330709 | [5 empty] | 0.01322073 | 0.1149814
0.4725 | 0.3246 | 1.4725 | 0.444972 |  | 0.1375161 | [5 empty] | 0.01448941 | 0.120372
0.4939 | 0.3332 | 1.4939 | 0.4601602 |  | 0.1451861 | [5 empty] | 0.01611888 | 0.1269602
0.5158 | 0.3415 | 1.5158 | 0.475452 |  | 0.1538568 | [5 empty] | 0.01794313 | 0.133952
0.5371 | 0.3501 | 1.5371 | 0.4900945 |  | 0.1598961 | [5 empty] | 0.01959847 | 0.1399945
0.5575 | 0.3583 | 1.5575 | 0.503917 |  | 0.1651698 | [5 empty] | 0.02120431 | 0.145617
0.5787 | 0.3666 | 1.5787 | 0.5180838 |  | 0.1707448 | [5 empty] | 0.02294734 | 0.1514838
0.5996 | 0.3746 | 1.5996 | 0.531863 |  | 0.1762454 | [5 empty] | 0.02473166 | 0.157263
0.621 | 0.3833 | 1.621 | 0.5457894 |  | 0.1797101 | The stress TU is the nominal, or engineering stress. For the case of uniaxial deformation, |  |  |  |  | 0.02640281 | 0.1624894
0.642 | 0.3912 | 1.642 | 0.5592852 |  | 0.1846125 | the relationship between nominal stress and stretch is given by this equation: |  |  |  |  | 0.02825263 | 0.1680852
0.6631 | 0.4001 | 1.6631 | 0.5726839 |  | 0.1860644 | [5 empty] | 0.02978519 | 0.1725839
0.6849 | 0.4083 | 1.6849 | 0.5863657 |  | 0.1901963 | [5 empty] | 0.03170741 | 0.1780657
0.706 | 0.4172 | 1.706 | 0.5994599 |  | 0.1908507 | [5 empty] | 0.03321867 | 0.1822599
0.7271 | 0.4254 | 1.7271 | 0.6124153 |  | 0.1932677 | [5 empty] | 0.03497471 | 0.1870153
0.7483 | 0.4338 | 1.7483 | 0.625299 |  | 0.194874 | [5 empty] | 0.03667186 | 0.191499
0.7692 | 0.4426 | 1.7692 | 0.637876 |  | 0.1946592 | [5 empty] | 0.03813272 | 0.195276
0.7904 | 0.451 | 1.7904 | 0.6505133 |  | 0.1956999 | [5 empty] | 0.03980556 | 0.1995133
0.8112 | 0.4605 | 1.8112 | 0.6627999 |  | 0.1929887 | [5 empty] | 0.04092524 | 0.2022999
0.832 | 0.4695 | 1.832 | 0.6749803 |  | 0.1915443 | [5 empty] | 0.04222215 | 0.2054803
0.8533 | 0.479 | 1.8533 | 0.6873484 |  | 0.1891949 | [5 empty] | 0.04340907 | 0.2083484
0.873 | 0.4887 | 1.873 | 0.698697 |  | 0.1846467 | [5 empty] | 0.04409875 | 0.209997
|  |  |  | TOTAL ERROR= | 4.830073 |  |  |  |  | TOTAL ERROR= | 0.6917905 | 4.53472
|  |  |  | Optimum C10 is | 0.1665886 |  |  |  |  | Optimum C10 is | 0.1573783 | 0.1549497

## just data
TEST DATA
Eng. | Eng.
Strain | Stress
0 | 0
0.0186 | 0.0281
0.0372 | 0.0515
0.0575 | 0.0716
0.0777 | 0.0906
0.0974 | 0.1085
0.1172 | 0.1254
0.1374 | 0.1414
0.1581 | 0.1566
0.1778 | 0.1718
0.1991 | 0.1848
0.2202 | 0.1985
0.2408 | 0.211
0.2615 | 0.2229
0.2826 | 0.2348
0.3039 | 0.2457
0.3252 | 0.2572
0.3465 | 0.2671
0.3684 | 0.2772
0.3897 | 0.287
0.4108 | 0.2967
0.4313 | 0.306
0.452 | 0.3152
0.4725 | 0.3246
0.4939 | 0.3332
0.5158 | 0.3415
0.5371 | 0.3501
0.5575 | 0.3583
0.5787 | 0.3666
0.5996 | 0.3746
0.621 | 0.3833
0.642 | 0.3912
0.6631 | 0.4001
0.6849 | 0.4083
0.706 | 0.4172
0.7271 | 0.4254
0.7483 | 0.4338
0.7692 | 0.4426
0.7904 | 0.451
0.8112 | 0.4605
0.832 | 0.4695
0.8533 | 0.479
0.873 | 0.4887