## Sheet1
#Temp(degC) | Time (sec) | Modulus (GPa)
27 | 9 | 23.95
27 | 17 | 23.91
27 | 29 | 23.84
27 | 52 | 23.72
27 | 93 | 23.72
27 | 166 | 23.51
27 | 295 | 23.16
27 | 525 | 22.61
27 | 933 | 21.79
27 | 1660 | 20.73
27 | 2952 | 19.66
27 | 5250 | 18.89
27 | 9337 | 18.46
27 | 16600 | 18.04
35 | 13 | 18.89
35 | 23 | 18.46
35 | 41 | 18.04
35 | 73 | 17.36
35 | 131 | 16.27
35 | 233 | 14.67
35 | 415 | 12.63
35 | 738 | 10.61
35 | 1312 | 9.29
35 | 2334 | 8.81
35 | 4151 | 8.61
35 | 7381 | 8.34
35 | 13126 | 7.91
45 | 17 | 8.81
45 | 31 | 8.61
45 | 55 | 8.34
45 | 98 | 7.91
45 | 174 | 7.27
45 | 310 | 6.46
45 | 552 | 5.67
45 | 982 | 5.16
45 | 1746 | 5
45 | 3106 | 4.97
45 | 5523 | 4.95
45 | 9822 | 4.92
45 | 17467 | 4.86
55 | 15 | 5.67
55 | 27 | 5.16
55 | 48 | 5
55 | 85 | 4.97
55 | 152 | 4.95
55 | 271 | 4.92
55 | 482 | 4.86
55 | 857 | 4.76
55 | 1524 | 4.59
55 | 2711 | 4.32
55 | 4822 | 3.92
55 | 8574 | 3.41
55 | 15248 | 2.92
65 | 17 | 4.92
65 | 30 | 4.86
65 | 55 | 4.76
65 | 97 | 4.59
65 | 174 | 4.32
65 | 309 | 3.92
65 | 550 | 3.41
65 | 979 | 2.92
65 | 1742 | 2.6
65 | 3097 | 2.5
65 | 5508 | 2.5
65 | 8000 | 2.5
65 | 17500 | 2.5