## Original Test Data
27 0C |  | 35 0C |  | 45 0C |  | 55 0C |  | 65 0C
Time | Modulus | Time | Modulus | Time | Modulus | Time | Modulus | Time | Modulus
(Sec) | (GPa) | (Sec) | (GPa) | (Sec) | (GPa) | (Sec) | GPa | (Sec) | GPa
9 | 23.95 | 13 | 18.89 | 17 | 8.81 | 15 | 5.67 | 17 | 4.92
17 | 23.91 | 23 | 18.46 | 31 | 8.61 | 27 | 5.16 | 30 | 4.86
29 | 23.84 | 41 | 18.04 | 55 | 8.34 | 48 | 5 | 55 | 4.76
52 | 23.72 | 73 | 17.36 | 98 | 7.91 | 85 | 4.97 | 97 | 4.59
93 | 23.72 | 131 | 16.27 | 174 | 7.27 | 152 | 4.95 | 174 | 4.32
166 | 23.51 | 233 | 14.67 | 310 | 6.46 | 271 | 4.92 | 309 | 3.92
295 | 23.16 | 415 | 12.63 | 552 | 5.67 | 482 | 4.86 | 550 | 3.41
525 | 22.61 | 738 | 10.61 | 982 | 5.16 | 857 | 4.76 | 979 | 2.92
933 | 21.79 | 1312 | 9.29 | 1746 | 5 | 1524 | 4.59 | 1742 | 2.6
1660 | 20.73 | 2334 | 8.81 | 3106 | 4.97 | 2711 | 4.32 | 3097 | 2.5
2952 | 19.66 | 4151 | 8.61 | 5523 | 4.95 | 4822 | 3.92 | 5508 | 2.5
5250 | 18.89 | 7381 | 8.34 | 9822 | 4.92 | 8574 | 3.41 | 8000 | 2.5
9337 | 18.46 | 13126 | 7.91 | 17467 | 4.86 | 15248 | 2.92 | 17500 | 2.5
16600 | 18.04
http://solidmechanics.org/text/Chapter3_6/Chapter3_6.htm
http://solidmechanics.org/problems/Chapter3_6/Chapter3_6.php
see Problem 3.6.5
3.6.5. The table above lists measured relaxation (shear) modulus for a (fictitious) polymer at various temperatures. The polymer has a glass transition temperature of 30 0C. 3.6.5.1. Plot a graph of the modulus as a function of time for each temperature, using a log scale for both axes 3.6.5.2. Hence, show that the data for various temperatures can be collapsed onto a single master-curve by scaling the times in each experiment by a temperature dependent factor A(T,T1), as described in Section 3.6.1. Plot the master-curve corresponding to relaxation at 27 0C. 3.6.5.3. Plot a graph of log(A(T,T1)) as a function of temperature, and show that the data can be fit by a function of the form log[A(T;T1)]=−C1(T−T1)/{C2+(T−T1)}. Determine the values of C1,C2 that best fit the data 3.6.5.4. Hence, determine the constants Cg1,Cg2 for the material, as discussed in Section 3.6.1 3.6.5.5. Hence, scale the times in the experimental data to plot the relaxation modulus at the glass transition temperature G(t,Tg). 3.6.5.6. Find a Prony series fit to G(t,Tg). Use four terms in the series, together with an appropriate value for G∞

## Test Data Master Curve
Shift Factors (h) -> |  | 0 |  |  |  | -2.606 |  |  |  | -4.744 |  |  |  | -6.31 |  |  |  | -7.503
27 0C |  |  |  | 35 0C |  |  |  | 45 0C |  |  |  | 55 0C |  |  |  | 65 0C
Time | Log(time) | log(t)+h | Modulus | Time | Log(time) | log(t)+h | Modulus | Time | Log(time) | log(t)+h | Modulus | Time | Log(time) | log(t)+h | Modulus | Time | Log(time) | log(t)+h | Modulus
(Sec) |  |  | (GPa) | (Sec) |  |  | (GPa) | (Sec) |  |  | (GPa) | (Sec) |  |  | GPa | (Sec) |  |  | GPa
9 | 0.9542425 | 0.9542425 | 23.95 | 13 | 1.113943 | 3.719943 | 18.89 | 17 | 1.230449 | 5.974449 | 8.81 | 15 | 1.176091 | 7.486091 | 5.67 | 17 | 1.230449 | 8.733449 | 4.92
17 | 1.230449 | 1.230449 | 23.91 | 23 | 1.361728 | 3.967728 | 18.46 | 31 | 1.491362 | 6.235362 | 8.61 | 27 | 1.431364 | 7.741364 | 5.16 | 30 | 1.477121 | 8.980121 | 4.86
29 | 1.462398 | 1.462398 | 23.84 | 41 | 1.612784 | 4.218784 | 18.04 | 55 | 1.740363 | 6.484363 | 8.34 | 48 | 1.681241 | 7.991241 | 5 | 55 | 1.740363 | 9.243363 | 4.76
52 | 1.716003 | 1.716003 | 23.72 | 73 | 1.863323 | 4.469323 | 17.36 | 98 | 1.991226 | 6.735226 | 7.91 | 85 | 1.929419 | 8.239419 | 4.97 | 97 | 1.986772 | 9.489772 | 4.59
93 | 1.968483 | 1.968483 | 23.72 | 131 | 2.117271 | 4.723271 | 16.27 | 174 | 2.240549 | 6.984549 | 7.27 | 152 | 2.181844 | 8.491844 | 4.95 | 174 | 2.240549 | 9.743549 | 4.32
166 | 2.220108 | 2.220108 | 23.51 | 233 | 2.367356 | 4.973356 | 14.67 | 310 | 2.491362 | 7.235362 | 6.46 | 271 | 2.432969 | 8.742969 | 4.92 | 309 | 2.489958 | 9.992958 | 3.92
295 | 2.469822 | 2.469822 | 23.16 | 415 | 2.618048 | 5.224048 | 12.63 | 552 | 2.741939 | 7.485939 | 5.67 | 482 | 2.683047 | 8.993047 | 4.86 | 550 | 2.740363 | 10.24336 | 3.41
525 | 2.720159 | 2.720159 | 22.61 | 738 | 2.868056 | 5.474056 | 10.61 | 982 | 2.992111 | 7.736111 | 5.16 | 857 | 2.932981 | 9.242981 | 4.76 | 979 | 2.990783 | 10.49378 | 2.92
933 | 2.969882 | 2.969882 | 21.79 | 1312 | 3.117934 | 5.723934 | 9.29 | 1746 | 3.242044 | 7.986044 | 5 | 1524 | 3.182985 | 9.492985 | 4.59 | 1742 | 3.241048 | 10.74405 | 2.6
1660 | 3.220108 | 3.220108 | 20.73 | 2334 | 3.368101 | 5.974101 | 8.81 | 3106 | 3.492201 | 8.236201 | 4.97 | 2711 | 3.43313 | 9.74313 | 4.32 | 3097 | 3.490941 | 10.99394 | 2.5
2952 | 3.470116 | 3.470116 | 19.66 | 4151 | 3.618153 | 6.224153 | 8.61 | 5523 | 3.742175 | 8.486175 | 4.95 | 4822 | 3.683227 | 9.993227 | 3.92 | 5508 | 3.740994 | 11.24399 | 2.5
5250 | 3.720159 | 3.720159 | 18.89 | 7381 | 3.868115 | 6.474115 | 8.34 | 9822 | 3.9922 | 8.7362 | 4.92 | 8574 | 3.933183 | 10.24318 | 3.41 | 8000 | 3.90309 | 11.40609 | 2.5
9337 | 3.970207 | 3.970207 | 18.46 | 13126 | 4.118132 | 6.724132 | 7.91 | 17467 | 4.242218 | 8.986218 | 4.86 | 15248 | 4.183213 | 10.49321 | 2.92 | 17500 | 4.243038 | 11.74604 | 2.5
16600 | 4.220108 | 4.220108 | 18.04

## WLF Calculations
| Test | WLF | Relative
| Shift | Shift | SQUARE
Temp. | Factors | Factors | ERROR |  | C1= | 14.93754
27 | 0 | 0 | 0 |  | C2= | 38.13064
35 | -2.606 | -2.590477 | 3.548324e-05 |  | T0= | 27
45 | -4.744 | -4.790178 | 9.475177e-05
55 | -6.31 | -6.324621 | 5.368728e-06
65 | -7.503 | -7.455955 | 3.931459e-05
|  |  | 0.0001749183 | Error Sum
[7 empty] | temp | WLF
[7 empty] | 10 | 12.01754
[7 empty] | 15 | 6.859783
[7 empty] | 20 | 3.358839
[7 empty] | 30 | -1.089519
[7 empty] | 40 | -3.79788
[7 empty] | 50 | -5.620152
[7 empty] | 60 | -6.93005
[7 empty] | 70 | -7.917038
[7 empty] | 80 | -8.687416
[7 empty] | 80 | -8.687416
[7 empty] | 100 | -9.812241
[7 empty] | 110 | -10.23536

## Prony Setup
Master Curve Data
[10 empty] | Normalized |  | Shear
27 0C | [9 empty] | Shear | Time | Modulus
time | modulus | [8 empty] | Modulus | (secs) | Gpa
9 | 23.95 | [8 empty] | 1 | 9 | 23.95
17 | 23.91 | [8 empty] | 0.9983299 | 17 | 23.91
29 | 23.84 | [8 empty] | 0.9954071 | 29 | 23.84
52 | 23.72 | [8 empty] | 0.9903967 | 52 | 23.72
93 | 23.72 | [8 empty] | 0.9903967 | 93 | 23.72
166 | 23.51 | [8 empty] | 0.9816284 | 166 | 23.51
295 | 23.16 | [8 empty] | 0.9670146 | 295 | 23.16
525 | 22.61 | [8 empty] | 0.9440501 | 525 | 22.61
933 | 21.79 | [8 empty] | 0.9098121 | 933 | 21.79
1660 | 20.73 | 35 0C | [7 empty] | 0.8655532 | 1660 | 20.73
2952 | 19.66 | time | modulus | [6 empty] | 0.8208768 | 2952 | 19.66
|  | 5247.39 | 18.89 | [6 empty] | 0.7887265 | 5247.39 | 18.89
5250 | 18.89 | [8 empty] | 0.7887265 | 5250 | 18.89
|  | 9283.844 | 18.46 | [6 empty] | 0.7707724 | 9283.844 | 18.46
9337 | 18.46 | [8 empty] | 0.7707724 | 9337 | 18.46
|  | 16549.46 | 18.04 | [6 empty] | 0.7532359 | 16549.46 | 18.04
16600 | 18.04 | [8 empty] | 0.7532359 | 16600 | 18.04
|  | 29466.11 | 17.36 | [6 empty] | 0.7248434 | 29466.11 | 17.36
|  | 52877.55 | 16.27 | [6 empty] | 0.6793319 | 52877.55 | 16.27
|  | 94049.38 | 14.67 | [6 empty] | 0.6125261 | 94049.38 | 14.67
|  | 167512.8 | 12.63 | [6 empty] | 0.5273486 | 167512.8 | 12.63
|  | 297890.3 | 10.61 | [6 empty] | 0.4430063 | 297890.3 | 10.61
|  | 529582.8 | 9.29 | 45 0C | [5 empty] | 0.3878914 | 529582.8 | 9.29
|  | 942108.3 | 8.81 | time | modulus |  |  |  |  | 0.3678497 | 942108.3 | 8.81
|  |  |  | 942863.7 | 8.81 |  |  |  |  | 0.3678497 | 942863.7 | 8.81
|  | 1675532.0 | 8.61 | [6 empty] | 0.359499 | 1675532.0 | 8.61
|  |  |  | 1719339.7 | 8.61 |  |  |  |  | 0.359499 | 1719339.7 | 8.61
|  | 2979306.6 | 8.34 | [6 empty] | 0.3482255 | 2979306.6 | 8.34
|  |  |  | 3050441.4 | 8.34 |  |  |  |  | 0.3482255 | 3050441.4 | 8.34
|  | 5298249.4 | 7.91 | [6 empty] | 0.3302714 | 5298249.4 | 7.91
|  |  |  | 5435332.0 | 7.91 |  |  |  |  | 0.3302714 | 5435332.0 | 7.91
|  |  |  | 9650487.4 | 7.27 |  |  |  |  | 0.3035491 | 9650487.4 | 7.27
|  |  |  | 17193397.1 | 6.46 | 55 0C |  |  |  | 0.2697286 | 17193397.1 | 6.46
|  |  |  | 30615339.4 | 5.67 | time | modulus |  |  | 0.2367432 | 30615339.4 | 5.67
[6 empty] | 30626069.2 | 5.67 |  |  | 0.2367432 | 30626069.2 | 5.67
|  |  |  | 54464245.0 | 5.16 |  |  |  |  | 0.2154489 | 54464245.0 | 5.16
[6 empty] | 55126924.5 | 5.16 |  |  | 0.2154489 | 55126924.5 | 5.16
|  |  |  | 96837649.5 | 5 |  |  |  |  | 0.2087683 | 96837649.5 | 5
[6 empty] | 98003421.3 | 5 |  |  | 0.2087683 | 98003421.3 | 5
|  |  |  | 172266746.4 | 4.97 |  |  |  |  | 0.2075157 | 172266746.4 | 4.97
[6 empty] | 173547725.3 | 4.97 |  |  | 0.2075157 | 173547725.3 | 4.97
|  |  |  | 306319781.3 | 4.95 |  |  |  |  | 0.2066806 | 306319781.3 | 4.95
[6 empty] | 310344167.6 | 4.95 |  |  | 0.2066806 | 310344167.6 | 4.95
|  |  |  | 544753375.3 | 4.92 |  |  | 65 0C |  | 0.205428 | 544753375.3 | 4.92
[6 empty] | 553310983.0 | 4.92 | time | modulus | 0.205428 | 553310983.0 | 4.92
[8 empty] | 541313578.7 | 4.92 | 0.205428 | 541313578.7 | 4.92
|  |  |  | 968764732.8 | 4.86 |  |  |  |  | 0.2029228 | 968764732.8 | 4.86
[6 empty] | 984117689.3 | 4.86 |  |  | 0.2029228 | 984117689.3 | 4.86
[8 empty] | 955259256.5 | 4.86 | 0.2029228 | 955259256.5 | 4.86
[6 empty] | 1749769418.6 | 4.76 |  |  | 0.1987474 | 1749769418.6 | 4.76
[8 empty] | 1751308636.9 | 4.76 | 0.1987474 | 1751308636.9 | 4.76
[6 empty] | 3111608627.7 | 4.59 |  |  | 0.1916493 | 3111608627.7 | 4.59
[8 empty] | 3088671596.1 | 4.59 | 0.1916493 | 3088671596.1 | 4.59
[6 empty] | 5535151568.0 | 4.32 |  |  | 0.1803758 | 5535151568.0 | 4.32
[8 empty] | 5540503687.8 | 4.32 | 0.1803758 | 5540503687.8 | 4.32
[6 empty] | 9845260369.2 | 3.92 |  |  | 0.1636743 | 9845260369.2 | 3.92
[8 empty] | 9839170342.1 | 3.92 | 0.1636743 | 9839170342.1 | 3.92
[6 empty] | 17505861137.6 | 3.41 |  |  | 0.14238 | 17505861137.6 | 3.41
[8 empty] | 17513086369.5 | 3.41 | 0.14238 | 17513086369.5 | 3.41
[6 empty] | 31132420180.3 | 2.92 |  |  | 0.1219207 | 31132420180.3 | 2.92
[8 empty] | 31173293737.7 | 2.92 | 0.1219207 | 31173293737.7 | 2.92
[8 empty] | 55468720828.5 | 2.6 | 0.1085595 | 55468720828.5 | 2.6
[8 empty] | 98614597247.9 | 2.5 | 0.1043841 | 98614597247.9 | 2.5
[8 empty] | 175385599496.7 | 2.5 | 0.1043841 | 175385599496.7 | 2.5
[8 empty] | 254735801738.1 | 2.5 | 0.1043841 | 254735801738.1 | 2.5
[8 empty] | 557234566302.1 | 2.5 | 0.1043841 | 557234566302.1 | 2.5
Note on L6: Author: Copy Columns L and M into A/CAE to fit the Prony series to the normalized master curve

## Prony Representation w 4 terms
g_1 | 0.20763 |  |  | Tau_1 | 1694
g_2 | 0.41734 |  |  | Tau_2 | 168038
g_3 | 0.16637 |  |  | Tau_3 | 17225100
g_4 | 0.10436 |  |  | Tau_4 | 17440800000
Sum of g's | 0.8957
| time |  | Term 1 | Term 2 | Term 3 | Term 4 | 1-Sum
| 1 |  | 0.0001225317 | 2.483598e-06 | 9.658579e-09 | 5.983669e-12 | 0.999875
| 2 |  | 0.0002449911 | 4.96718e-06 | 1.931716e-08 | 1.196734e-11 | 0.99975
| 3 |  | 0.0003673783 | 7.450748e-06 | 2.897574e-08 | 1.795101e-11 | 0.9996251
| 10 |  | 0.001222068 | 2.483531e-05 | 9.658577e-08 | 5.983671e-11 | 0.998753
| 20 |  | 0.002436944 | 4.966914e-05 | 1.931715e-07 | 1.196734e-10 | 0.9975132
| 30 |  | 0.003644669 | 7.45015e-05 | 2.897571e-07 | 1.795101e-10 | 0.9962805
| 100 |  | 0.01190203 | 0.0002482866 | 9.658552e-07 | 5.983671e-10 | 0.9878487
| 200 |  | 0.0231218 | 0.0004964255 | 1.931705e-06 | 1.196734e-09 | 0.9763798
| 300 |  | 0.03369842 | 0.0007444168 | 2.897549e-06 | 1.795101e-09 | 0.9655543
| 1000 |  | 0.09257171 | 0.00247623 | 9.658299e-06 | 5.98367e-09 | 0.9049424
| 2000 |  | 0.1438704 | 0.004937767 | 1.931604e-05 | 1.196734e-08 | 0.8511725
| 3000 |  | 0.1722976 | 0.007384699 | 2.897322e-05 | 1.795101e-08 | 0.8202887
| 10000 |  | 0.207063 | 0.02411149 | 9.655777e-05 | 5.983669e-08 | 0.7687289
| 20000 |  | 0.2076285 | 0.04682996 | 0.0001930595 | 1.196733e-07 | 0.7453484
| 30000 |  | 0.20763 | 0.06823589 | 0.0002895052 | 1.7951e-07 | 0.7238444
| 100000 |  | 0.20763 | 0.1871747 | 0.0009630597 | 5.983653e-07 | 0.6042316
| 200000 |  | 0.20763 | 0.2904026 | 0.001920545 | 1.196727e-06 | 0.5000457
| 300000 |  | 0.20763 | 0.3473333 | 0.002872487 | 1.795086e-06 | 0.4421624
| 1000000 |  | 0.20763 | 0.4162536 | 0.009383564 | 5.983499e-06 | 0.3667268
| 2000000 |  | 0.20763 | 0.4173372 | 0.01823788 | 1.196665e-05 | 0.356783
| 3000000 |  | 0.20763 | 0.41734 | 0.02659279 | 1.794947e-05 | 0.3484193
| 10000000 |  | 0.20763 | 0.41734 | 0.07327076 | 5.981955e-05 | 0.3016994
| 20000000 |  | 0.20763 | 0.41734 | 0.1142725 | 0.0001196048 | 0.2606379
| 30000000 |  | 0.20763 | 0.41734 | 0.1372167 | 0.0001793558 | 0.237634
| 100000000 |  | 0.20763 | 0.41734 | 0.1658691 | 0.0005966549 | 0.2085643
| 200000000 |  | 0.20763 | 0.41734 | 0.1663685 | 0.001189899 | 0.2074716
| 300000000 |  | 0.20763 | 0.41734 | 0.16637 | 0.00177975 | 0.2068803
| 1000000000 |  | 0.20763 | 0.41734 | 0.16637 | 0.00581536 | 0.2028446
| 2000000000 |  | 0.20763 | 0.41734 | 0.16637 | 0.01130667 | 0.1973533
| 3000000000 |  | 0.20763 | 0.41734 | 0.16637 | 0.01649197 | 0.192168
| 10000000000 |  | 0.20763 | 0.41734 | 0.16637 | 0.04554022 | 0.1631198
| 20000000000 |  | 0.20763 | 0.41734 | 0.16637 | 0.07120777 | 0.1374522
| 30000000000 |  | 0.20763 | 0.41734 | 0.16637 | 0.08567461 | 0.1229854
| 100000000000 |  | 0.20763 | 0.41734 | 0.16637 | 0.1040224 | 0.1046376
| 200000000000 |  | 0.20763 | 0.41734 | 0.16637 | 0.1043589 | 0.1043011
| 300000000000 |  | 0.20763 | 0.41734 | 0.16637 | 0.10436 | 0.1043
| 1000000000000 |  | 0.20763 | 0.41734 | 0.16637 | 0.10436 | 0.1043
| 2000000000000 |  | 0.20763 | 0.41734 | 0.16637 | 0.10436 | 0.1043
| 3000000000000 |  | 0.20763 | 0.41734 | 0.16637 | 0.10436 | 0.1043
| 10000000000000 |  | 0.20763 | 0.41734 | 0.16637 | 0.10436 | 0.1043
Note: From Abaqus with default errtol = 0.01
|  | I | G(I) | K(I) | TAU(I)
|  | 1 | 0.20763 | 0 | 1694
|  | 2 | 0.41734 | 0 | 168038
|  | 3 | 0.16637 | 0 | 17225100
|  | 4 | 0.10436 | 0 | 17440800000
|  | Sum of g's | 0.8957

## Sim_27
27 0C |  |  | *Heading
| Shear |  | Template file for running Parametric Study
Time | Relaxation |  | Run Parametric Study using commnad "abaqus script=Bower_TRS_Example.psf"
| Modulus |  | Unit Cube in Simple Shear, Stress Relaxation
(secs) | (GPa) |  | Loading:
1 | 23.9485 |  | Step 1: Impose linear ramp of strain in 1 second.
2 | 23.94551 |  | Step 2: Hold strain constant for 30,000 secs.
3 | 23.94252 |  | Linear Viscoelastic + TRS material model
4 | 23.93953 |  | **
6 | 23.93355 |  | *Parameter
11 | 23.91865 |  | temperature = 27.0
21 | 23.88896 |  | max_strain = 0.01
31 | 23.85945 |  | **
51 | 23.80093 |  | *Material, Name=mat
101 | 23.65756 |  | **
201 | 23.38296 |  | ** Units: [length]=meter, [force] = Newton, [time] = seconds, [temperature] = Celsius
301 | 23.12376 |  | ** [stress]=GPa
501 | 22.6481 |  | ** Reference Temperature for TRS is 27 degrees C
1001 | 21.67253 |  | **
2001 | 20.3851 |  | ** Linear viscoelasticity with TRS
3001 | 19.64564 |  | *Hyperelastic, Neohooke, Moduli=instant
5001 | 18.94283 |  | **
10001 | 18.41102 |  | 11.975, 0.0
20001 | 17.85107 |  | *Viscoelastic, Time=Prony
30001 | 17.33605 |  | ** g_i, kappa_i, tau_i
0.20763, 0.0, 1694.
0.41734, 0.0, 168038.
|  | *Material, name=mat | 0.16637, 0.0, 17225100.
|  | ** | 0.10436, 0.0, 17440800000.
|  | ** Units: [length]=meter, [force] = Newton, [time] = seconds, [temperature] = Celsius | *TRS, Definition=WLF
|  | ** [stress] =GPa | 27, 14.94, 38.13
|  | ** Reference Temperature for TRS is 27 degrees C | **
|  | ** | ** PARTS
|  | *Hyperelastic, neohooke, moduli=instant | **
|  | 11.975, 0.0 | *Part, Name=UnitCube
|  | *Viscoelastic, time=prony | *Node, Nset=all
|  | ** g_i, kappa_i, tau_i | 1, 0, 0, 0
|  | 0.20763, 0.0, 1694 | 2, 0, 0, 1
|  | 0.41734, 0.0, 168000 | 3, 1, 0, 1
|  | 0.16637, 0.0, 17200000 | 4, 1, 0, 0
|  | 0.10436, 0.0, 17400000000 | 5, 0, 1, 0
|  | *TRS, Definition=WLF | 6, 0, 1, 1
|  | 27, 14.94, 38.13 | 7, 1, 1, 1
8, 1, 1, 0
*Nset, Nset=nLeft
1, 2, 5, 6
*Nset, Nset=nBot
1, 2, 3, 4
*Nset, Nset=nBack
1, 4, 5, 8
*Nset, Nset=nFront
2, 3, 6, 7
*Nset, Nset=nTop
5, 6, 7, 8
*Nset, Nset=nRight
3, 4, 7, 8
*Element, Type=C3D8RH, Elset=all
1, 1, 2, 3, 4, 5, 6, 7, 8
*Solid Section, Elset=all, Material=mat
*End Part
**
*Assembly, Name=Assembly
*Instance, Name=Cube, Part=UnitCube
*End Instance
*End Assembly
**
*Boundary
Cube.nBot, 1
Cube.nBot, 2
Cube.nTop, 2
Cube.nBack, 3
*Initial Conditions, Type=temperature
Cube.all, <temperature>
**
*Time Points, Name=TimePts
1,
2,
3,
5,
10,
20,
30,
50,
100,
200,
300,
500,
1000,
2000,
3000,
5000,
10000,
20000,
30000,
*Amplitude, Name=load_hold, Time=Total
0, 0, 1, <max_strain>, 50000, <max_strain>
**************************************************
*Step, Nlgeom, Inc=999
*Visco, Cetol=1.0e-3
0.1, 1,,0.1
*Boundary, Amplitude=load_hold
Cube.nTop, 1,1, 1
**
*Output, Field, Time points=TimePts
*Node Output
u
*Element Output
s, le, temp
*Output, History, Time Points=TimePts
*Element Output, Elset=Cube.all
s12, le12, temp
*End Step
**************************************************
*Step, Nlgeom, Inc=999
*Visco, Cetol=1.0e-3
0.1, 30000,,1000
*End Step

## Sim_35
35 0C
Shear
Time | Relaxation
Modulus
(secs) | (GPa)
1 | 23.4076
2 | 22.47114
3 | 21.72249
4 | 21.12304
6 | 20.25541
11 | 19.18039
21 | 18.55563
31 | 18.29608
51 | 17.8676
101 | 16.88927
201 | 15.24102
301 | 13.93223
501 | 12.06645
1001 | 9.8736
2001 | 8.901832
3001 | 8.72964
5001 | 8.555373
10001 | 8.174263
20001 | 7.530089
30001 | 7.016285

## Sim_45
45 0C
Shear
Time | Relaxation
Modulus
(secs) | (GPa)
1 | 17.47436
2 | 14.75006
3 | 12.95417
4 | 11.70663
6 | 10.23361
11 | 9.045918
21 | 8.704565
31 | 8.568795
51 | 8.321167
101 | 7.774787
201 | 6.936281
301 | 6.35031
501 | 5.65438
1001 | 5.098545
2001 | 4.982792
3001 | 4.971056
5001 | 4.953507
10001 | 4.910382
20001 | 4.826391
30001 | 4.745325

## Sim_55
55 0C
Shear
Time | Relaxation
Modulus
(secs) | (GPa)
1 | 9.544066
2 | 8.312769
3 | 7.928989
4 | 7.589561
6 | 7.023828
11 | 6.091226
21 | 5.312154
31 | 5.082076
51 | 4.990171
101 | 4.967119
201 | 4.937312
301 | 4.907882
501 | 4.850083
1001 | 4.711577
2001 | 4.458553
3001 | 4.23445
5001 | 3.860166
10001 | 3.240416
20001 | 2.718531
30001 | 2.5635

## Sim_65
65 0C
Shear
Time | Relaxation
Modulus
(secs) | (GPa)
1 | 6.995547
2 | 5.358995
3 | 5.056823
4 | 4.99627
6 | 4.975395
11 | 4.954654
21 | 4.914618
31 | 4.875233
51 | 4.798379
101 | 4.61694
201 | 4.295864
301 | 4.023439
501 | 3.596174
1001 | 2.9809
2001 | 2.591366
3001 | 2.516042
5001 | 2.49866
10001 | 2.497985
20001 | 2.497985
30001 | 2.497985

## PSF File
from odbAccess import openOdb
import win32com.client
from textRepr import prettyPrint as pp
#~~~~~~~~~~~~~~~~~~~~~~~~~~~~~~~~~~~~~~~~~~~~~~~~~~~~~~~~~~~~~~~~~~~~~~~~~
# Automates the running of 5 different stress relaxation tests
# Each Stress Relaxation test loads the specimen at different temperatures
# Temperatures are: 27, 35, 45, 55, 65 C
#
# The script computes the shear modulus=shear strain, S12, divided by
# the shear strain (0.01).
#
# The script saves the(Time, Shear Modulus) data back to an Excel sheet.
#~~~~~~~~~~~~~~~~~~~~~~~~~~~~~~~~~~~~~~~~~~~~~~~~~~~~~~~~~~~~~~~~~~~~~~~~~
studyName = 'SSSR'
spreadsheetName = 'Bower_TRS_Example.xlsx'
bergs = ParStudy(par=('temperature'), name=studyName)
domaineamp = (27, 35, 45, 55, 65)
bergs.define(DISCRETE, par='temperature', domain=domaineamp)
bergs.sample(VALUES, par='temperature', values=domaineamp)
bergs.combine(MESH)
bergs.generate(template='Relax')
bergs.execute('ALL')
import sys
import os
path=os.getcwd()
files=os.listdir(path)
extensions=['.com', '.lck', '.ipm', '.stt', '.mdl', '.prt', '.dat', '.sim',
'.res', '.fil', '.log', '.par', '.pes', '.pmg', '.sta', '.msg']
for outFile in files:
for ext in extensions:
if (outFile[-4:]==ext): os.remove(outFile)
#~~~~~~~~~~~~~~~~~~~~~~~~~~~~~~~~~~~~~~~~~~~~~~~~~~~~~~~~~~~~~~~~~~~~~~~~~~~~
def getResults(odbName):
"""Method to extract the stress Vs strain data"""
# if os.path.isfile(odbName):
# odb = openOdb(odbName)
# step = odb.steps.values()[-1]
if os.path.isfile(odbName):
odb = openOdb(odbName)
evs = []
inFirstStep = True
for step in odb.steps.values():
totalTime = step.totalTime
for hrName in step.historyRegions.keys():
if hrName.startswith('E'):
connOut = step.historyRegions[hrName]
pullOut = step.historyRegions[hrName]
if inFirstStep:
inFirstStep = False
else:
s12 = pullOut.historyOutputs['S12'].data
# add 1 to time, since this is step time and I want total time
# divide stress by strain=0.01 to get shear modulus
s = tuple(map(lambda x: (x[0]+1,x[1]/0.01), s12))
evs.append(s)
return evs
else:
print 'Not found. Skipping.'
return None
#~~~~~~~~~~~~~~~~~~~~~~~~~~~~~~~~~~~~~~~~~~~~~~~~~~~~~~~~~~~~~~~~~~~~~~~~~~~~
xl = win32com.client.Dispatch("Excel.Application")
ss = xl.Workbooks.Open(os.path.join(os.getcwd(), spreadsheetName))
for job in bergs.job.values():
print 'Processing ',job.design[0],'strain excitation'
evs1 = []
evs1 = getResults(odbName='%s_%s.odb' % (job.root, job.designName))
try:
len(evs1)
except:
print 'No data in ODB file'
continue
nData = len(evs1[0])+6
worksheetName = 'Sim_%s' % job.design[0]
foundWs = False
for ws in ss.Worksheets:
if ws.Name == worksheetName:
foundWs = True
break
if not foundWs:
print 'Worksheet %s not found. Skipping' % worksheetName
endCell = 'B%s' % (nData)
ws.Range('A7', 'B10000').ClearContents()
ws.Range('A7', endCell).Value = evs1[0]
ss.Save()
ss.Close()
xl.Quit()
print
print 'Completed !'
print