## Raw Test Data
| Time (min) | Temp C | S. Mod MPa | Loss | Stress | Tan Delta | Freq Hz | Dr. Force (N) | Amp (um) | Strain (%) | Disp (um) | St. Force (N) | Pos (mm) |  |  | Stiffness (N/m)
1 | 51.80879 | 60.00031 | 1296.544 | 237.7712 | 0.2475277 | 0.1833885 | 0.009999999 | 0.9386349 | 6.944538 | 0.01909135 | 12968.54 | 1.58e-06 | 12.96854 | 0 | 1.006717 | 144965.2 | 0
1 | 65.20146 | 60.00002 | 1411.387 | 210.5737 | 0.2469358 | 0.1491964 | 0.02 | 0.9249155 | 6.364213 | 0.01749596 | 12969.97 | 1.31e-06 | 12.96997 | 0 | 1.004309 | 157805.7 | 0
1 | 78.57405 | 60.00018 | 1475.196 | 194.9356 | 0.2492354 | 0.1321422 | 0.03 | 0.9273231 | 6.145639 | 0.01689508 | 12971.11 | 1.31e-06 | 12.97111 | 0 | 1.013662 | 164940.1 | 0
1 | 84.61884 | 59.99996 | 1538.957 | 181.0072 | 0.2479837 | 0.1176168 | 0.05 | 0.9173301 | 5.861428 | 0.01611375 | 12971.56 | 1.14e-06 | 12.97156 | 0 | 1.008572 | 172069.2 | 0
1 | 96.99387 | 60.0002 | 1585.059 | 171.678 | 0.2475444 | 0.1083101 | 0.07 | 0.9120163 | 5.680865 | 0.01561736 | 12972.32 | 1.85e-06 | 12.97232 | 0 | 1.006785 | 177223.8 | 0
1 | 101.5351 | 59.99996 | 1625.829 | 165.0875 | 0.2472734 | 0.1015405 | 0.1 | 0.9080261 | 5.532349 | 0.01520907 | 12972.58 | 3.26e-06 | 12.97259 | 0 | 1.005683 | 181782.3 | 0
1 | 104.2428 | 60 | 1666.504 | 156.9894 | 0.2474298 | 0.0942028 | 0.15 | 0.9056525 | 5.40073 | 0.01484724 | 12972.71 | 2.45e-06 | 12.97272 | 0 | 1.006319 | 186330.2 | 0
1 | 110.7843 | 59.99995 | 1706.336 | 150.109 | 0.2472385 | 0.08797153 | 0.22 | 0.9021942 | 5.270579 | 0.01448944 | 12973.04 | 1.74e-06 | 12.97304 | 0 | 1.005541 | 190783.7 | 0
1 | 118.3248 | 60.0001 | 1742.52 | 144.1039 | 0.2470779 | 0.08269853 | 0.32 | 0.8991576 | 5.157781 | 0.01417934 | 12973.39 | 7.07e-07 | 12.97339 | 0 | 1.004888 | 194829.4 | 0
1 | 125.8643 | 59.99988 | 1776.425 | 139.5181 | 0.2469966 | 0.07853868 | 0.46 | 0.8966547 | 5.057675 | 0.01390414 | 12973.71 | 1.52e-06 | 12.97371 | 0 | 1.004557 | 198620.4 | 0
1 | 133.4038 | 60 | 1812.4 | 135.3332 | 0.247131 | 0.07467072 | 0.68 | 0.8948819 | 4.959983 | 0.01363557 | 12974 | 2.72e-06 | 12.974 | 0 | 1.005104 | 202642.6 | 0
1 | 135.2258 | 60.0001 | 1845.133 | 132.1513 | 0.2468338 | 0.07162156 | 1 | 0.8917569 | 4.866131 | 0.01337756 | 12974.06 | 2.18e-06 | 12.97406 | 0 | 1.003895 | 206302.5 | 0
1 | 135.5302 | 60.0004 | 1877.809 | 129.7192 | 0.2469663 | 0.06908011 | 1.5 | 0.8902212 | 4.784021 | 0.01315184 | 12974.08 | 1.9e-06 | 12.97408 | 0 | 1.004434 | 209956 | 0
1 | 136.802 | 60.00022 | 1908.669 | 127.6752 | 0.2467878 | 0.06689228 | 2.2 | 0.8876282 | 4.70327 | 0.01292984 | 12974.12 | 1.52e-06 | 12.97413 | 0 | 1.003708 | 213406.4 | 0
1 | 138.3394 | 60.00012 | 1938.134 | 126.1464 | 0.2467873 | 0.06508653 | 3.2 | 0.8856628 | 4.631758 | 0.01273324 | 12974.18 | 1.09e-06 | 12.97418 | 0 | 1.003706 | 216700.8 | 0
1 | 139.8766 | 60.0003 | 1966.98 | 125.2085 | 0.2467317 | 0.0636552 | 4.6 | 0.8833253 | 4.562804 | 0.01254368 | 12974.23 | 7.07e-07 | 12.97423 | 0 | 1.00348 | 219926 | 0
1 | 141.4138 | 60.00033 | 1997.537 | 124.2583 | 0.2468232 | 0.06220574 | 6.8 | 0.8808281 | 4.494671 | 0.01235638 | 12974.28 | 3.81e-07 | 12.97429 | 0 | 1.003852 | 223342.6 | 0
1 | 141.901 | 59.99998 | 2027.748 | 123.883 | 0.2467384 | 0.06109389 | 10 | 0.8765106 | 4.426184 | 0.0121681 | 12974.3 | 0 | 12.9743 | 0 | 1.003507 | 226720.5 | 0
1 | 142.5547 | 60.00031 | 2056.576 | 124.0275 | 0.246691 | 0.06030774 | 14.6 | 0.8699244 | 4.363303 | 0.01199523 | 12974.32 | 3.26e-06 | 12.97433 | 0 | 1.003314 | 229943.8 | 0
1 | 142.9918 | 59.99988 | 2086.858 | 124.8627 | 0.2467701 | 0.05983289 | 21.5 | 0.8581488 | 4.301367 | 0.01182496 | 12974.34 | 3.26e-06 | 12.97434 | 0 | 1.003636 | 233329.4 | 0
1 | 143.679 | 59.99967 | 2117.492 | 125.6211 | 0.2467184 | 0.05932541 | 31.6 | 0.8344506 | 4.23825 | 0.01165144 | 12974.36 | 3.05e-06 | 12.97436 | 0 | 1.003425 | 236754.7 | 0
1 | 144.4662 | 59.99946 | 2145.627 | 124.6859 | 0.2466235 | 0.05811162 | 46.4 | 0.7864753 | 4.181066 | 0.01149424 | 12974.39 | 2.83e-06 | 12.97439 | 0 | 1.003039 | 239900.4 | 0
1 | 144.7867 | 59.99958 | 2173.416 | 125.4066 | 0.2466292 | 0.05770024 | 68 | 0.6877126 | 4.127701 | 0.01134753 | 12974.4 | 2.83e-06 | 12.9744 | 0 | 1.003062 | 243007.5 | 0
1 | 144.9736 | 59.99951 | 2180.376 | 128.7377 | 0.2457218 | 0.0590438 | 100 | 0.4735644 | 4.099388 | 0.0112697 | 12974.4 | 2.83e-06 | 12.9744 | 0 | 0.9993719 | 243785.6 | 0
2 | 195.7156 | 65.00024 | 691.0581 | 247.2136 | 0.2475547 | 0.357732 | 0.009999999 | 1.020513 | 13.03057 | 0.03582256 | 12995.46 | 1.41e-06 | 12.99546 | 0 | 1.006827 | 77266.51 | 0
2 | 208.2813 | 64.99996 | 807.146 | 243.7028 | 0.2467758 | 0.3019314 | 0.02 | 0.9928207 | 11.12134 | 0.03057386 | 12997.58 | 2.18e-06 | 12.99758 | 0 | 1.003658 | 90246.19 | 0
2 | 230.0132 | 65.00022 | 874.48 | 236.1989 | 0.2468424 | 0.270102 | 0.03 | 0.9802819 | 10.26778 | 0.02822733 | 13000.42 | 9.79e-07 | 13.00042 | 0 | 1.00393 | 97774.72 | 0
2 | 237.4095 | 64.99963 | 952.3358 | 230.1482 | 0.246788 | 0.241667 | 0.05 | 0.9684894 | 9.426288 | 0.02591396 | 13001.3 | 1.36e-06 | 13.0013 | 0 | 1.003708 | 106479.7 | 0
2 | 258.1386 | 65 | 1003.414 | 224.6248 | 0.2474058 | 0.2238606 | 0.07 | 0.9637938 | 8.968847 | 0.02465641 | 13003.22 | 1.63e-06 | 13.00322 | 0 | 1.006221 | 112190.7 | 0
2 | 263.6987 | 65.0001 | 1054.497 | 219.5368 | 0.2461832 | 0.2081911 | 0.1 | 0.9527682 | 8.492194 | 0.02334603 | 13003.66 | 1.52e-06 | 13.00366 | 0 | 1.001248 | 117902.2 | 0
2 | 268.4235 | 64.99989 | 1110.02 | 214.2122 | 0.2462707 | 0.1929805 | 0.15 | 0.9469253 | 8.07028 | 0.02218614 | 13003.97 | 9.79e-07 | 13.00397 | 0 | 1.001604 | 124110.2 | 0
2 | 279.1484 | 65.00003 | 1160.983 | 208.6521 | 0.247298 | 0.1797202 | 0.22 | 0.9454759 | 7.748212 | 0.02130074 | 13004.77 | 1.74e-06 | 13.00477 | 0 | 1.005783 | 129808.4 | 0
2 | 290.8732 | 64.99991 | 1210.294 | 203.2481 | 0.2473479 | 0.1679329 | 0.32 | 0.9407905 | 7.434028 | 0.02043701 | 13005.55 | 2.45e-06 | 13.00555 | 0 | 1.005986 | 135321.7 | 0
2 | 302.5949 | 64.99994 | 1256.43 | 198.6967 | 0.2472948 | 0.1581438 | 0.46 | 0.9363319 | 7.159512 | 0.01968234 | 13006.26 | 1.09e-06 | 13.00626 | 0 | 1.00577 | 140480.2 | 0
2 | 314.316 | 65.00024 | 1304.481 | 193.9149 | 0.2472572 | 0.1486529 | 0.68 | 0.9319858 | 6.894742 | 0.01895446 | 13006.9 | 2.07e-06 | 13.00691 | 0 | 1.005617 | 145852.7 | 0
2 | 316.2357 | 64.99946 | 1348.542 | 189.7609 | 0.2472802 | 0.1407155 | 1 | 0.9283611 | 6.670087 | 0.01833685 | 13007 | 8.71e-07 | 13.007 | 0 | 1.00571 | 150779.2 | 0
2 | 316.7215 | 64.99946 | 1395.328 | 186.5826 | 0.247227 | 0.1337195 | 1.5 | 0.9244688 | 6.445049 | 0.01771819 | 13007.03 | 8.16e-07 | 13.00703 | 0 | 1.005494 | 156010.3 | 0
2 | 318.8405 | 65.0004 | 1438.545 | 183.1518 | 0.2471491 | 0.1273174 | 2.2 | 0.920722 | 6.249459 | 0.01718049 | 13007.14 | 2.45e-06 | 13.00714 | 0 | 1.005177 | 160842.3 | 0
2 | 321.226 | 64.99994 | 1480.018 | 179.5654 | 0.2471331 | 0.1213266 | 3.2 | 0.9172563 | 6.073944 | 0.01669798 | 13007.26 | 2.45e-06 | 13.00726 | 0 | 1.005112 | 165479.3 | 0
2 | 323.611 | 65.00008 | 1520.339 | 177.8973 | 0.2471168 | 0.1170116 | 4.6 | 0.9137734 | 5.912466 | 0.01625406 | 13007.39 | 1.36e-06 | 13.00739 | 0 | 1.005046 | 169987.6 | 0
2 | 325.9956 | 64.99978 | 1562.296 | 175.7621 | 0.2470476 | 0.1125024 | 6.8 | 0.9092624 | 5.752072 | 0.01581312 | 13007.52 | 4.9e-07 | 13.00752 | 0 | 1.004764 | 174678.7 | 0
2 | 326.5782 | 65.0002 | 1603.7 | 174.2488 | 0.2470722 | 0.1086542 | 10 | 0.9036986 | 5.604121 | 0.01540639 | 13007.54 | 0 | 13.00754 | 0 | 1.004864 | 179308.1 | 0
2 | 327.6598 | 65.00044 | 1643.249 | 172.9036 | 0.2470102 | 0.1052206 | 14.6 | 0.8949212 | 5.467872 | 0.01503182 | 13007.6 | 3.1e-06 | 13.0076 | 0 | 1.004612 | 183730 | 0
2 | 328.2748 | 65.00022 | 1684.281 | 172.4156 | 0.2469963 | 0.1023675 | 21.5 | 0.8795255 | 5.334363 | 0.01466479 | 13007.63 | 2.83e-06 | 13.00763 | 0 | 1.004556 | 188317.8 | 0
2 | 329.3895 | 65.00051 | 1724.911 | 171.9454 | 0.2469402 | 0.09968361 | 31.6 | 0.8502326 | 5.20753 | 0.01431611 | 13007.69 | 2.5e-06 | 13.00769 | 0 | 1.004327 | 192860.6 | 0
2 | 330.6041 | 65.00004 | 1761.61 | 170.9248 | 0.2468967 | 0.09702764 | 46.4 | 0.7921686 | 5.098148 | 0.0140154 | 13007.75 | 1.85e-06 | 13.00775 | 0 | 1.00415 | 196963.8 | 0
2 | 331.0187 | 65.00036 | 1801.584 | 169.3651 | 0.2468342 | 0.09400894 | 68 | 0.6735109 | 4.983764 | 0.01370095 | 13007.77 | 1.74e-06 | 13.00777 | 0 | 1.003896 | 201433.4 | 0
2 | 331.3005 | 64.99976 | 1822.023 | 171.3306 | 0.2466831 | 0.09403319 | 100 | 0.4213933 | 4.924843 | 0.01353897 | 13007.78 | 1.52e-06 | 13.00778 | 0 | 1.003282 | 203718.6 | 0
3 | 7.957 | 69.98478 | 493.7896 | 200.561 | 0.2906003 | 0.4061669 | 0.1 | 1.275317 | 20.2018 | 0.05885103 | -4314.6 | 2.18e-07 | 12.93949 | 0 | 1.22646 | 60710.42 | 0
3 | 12.04025 | 69.9965 | 473.6807 | 194.8566 | 0.2780846 | 0.4113672 | 0.15 | 1.224526 | 20.15242 | 0.05870719 | -4290.336 | 1.9e-06 | 12.96376 | 0 | 1.173638 | 58238.08 | 0
3 | 20.25638 | 69.99738 | 489.5026 | 195.8867 | 0.285556 | 0.400175 | 0.22 | 1.251137 | 20.02499 | 0.05833596 | -4267.384 | 1.31e-06 | 12.98671 | 0 | 1.205171 | 60183.35 | 0
3 | 28.63071 | 70.00095 | 534.0289 | 198.8818 | 0.3112237 | 0.3724176 | 0.32 | 1.346576 | 20.00525 | 0.05827844 | -4254.512 | 1.2e-06 | 12.99958 | 0 | 1.3135 | 65657.76 | 0
3 | 37.00504 | 70.00092 | 577.9718 | 201.3202 | 0.3368106 | 0.3483218 | 0.46 | 1.44144 | 20.00392 | 0.05827457 | -4245.812 | 1.31e-06 | 13.00828 | 0 | 1.421488 | 71060.45 | 0
3 | 45.37938 | 70.00069 | 625.1761 | 203.1415 | 0.3643298 | 0.3249348 | 0.68 | 1.542855 | 20.00453 | 0.05827635 | -4239 | 1.47e-06 | 13.0151 | 0 | 1.537631 | 76864.12 | 0
3 | 47.21834 | 70.00056 | 673.6509 | 204.6474 | 0.3925516 | 0.3037885 | 1 | 1.646419 | 20.00313 | 0.05827226 | -4237.724 | 3.1e-06 | 13.01637 | 0 | 1.656739 | 82824 | 0
3 | 47.55717 | 70.0004 | 723.6103 | 205.4976 | 0.4217046 | 0.2839893 | 1.5 | 1.752654 | 20.00505 | 0.05827786 | -4237.476 | 1.2e-06 | 13.01662 | 0 | 1.779778 | 88966.41 | 0
3 | 48.9965 | 70.00041 | 768.0219 | 205.5338 | 0.4476609 | 0.2676145 | 2.2 | 1.846285 | 20.00836 | 0.05828752 | -4236.444 | 1.47e-06 | 13.01765 | 0 | 1.889324 | 94426.72 | 0
3 | 50.7025 | 70.00115 | 811.7671 | 205.135 | 0.4731146 | 0.2527018 | 3.2 | 1.937064 | 20.00649 | 0.05828207 | -4235.328 | 1.31e-06 | 13.01877 | 0 | 1.99675 | 99805.12 | 0
3 | 52.23984 | 70.00063 | 854.0158 | 204.4387 | 0.4977609 | 0.2393852 | 4.6 | 2.023491 | 20.00741 | 0.05828476 | -4234.356 | 1.36e-06 | 13.01974 | 0 | 2.100768 | 104999.5 | 0
3 | 53.77717 | 70.00026 | 898.5549 | 203.3218 | 0.523721 | 0.2262764 | 6.8 | 2.111446 | 20.00744 | 0.0582848 | -4233.437 | 1.85e-06 | 13.02066 | 0 | 2.210332 | 110475.5 | 0
3 | 54.26433 | 70.00038 | 944.4071 | 202.2379 | 0.5503681 | 0.2141427 | 10 | 2.195947 | 20.00461 | 0.05827658 | -4233.156 | 1.41e-06 | 13.02094 | 0 | 2.322794 | 116112.9 | 0
3 | 54.918 | 70.00038 | 985.6447 | 201.183 | 0.5745358 | 0.204113 | 14.6 | 2.259723 | 20.00934 | 0.05829036 | -4232.786 | 2.34e-06 | 13.02131 | 0 | 2.424792 | 121183 | 0
3 | 55.35518 | 70.00038 | 1029.224 | 200.1253 | 0.599854 | 0.194443 | 21.5 | 2.300903 | 20.00653 | 0.05828218 | -4232.546 | 1.09e-06 | 13.02155 | 0 | 2.531646 | 126541 | 0
3 | 56.04234 | 70.00018 | 1069.785 | 199.3049 | 0.6236597 | 0.1863037 | 31.6 | 2.281748 | 20.01184 | 0.05829766 | -4232.184 | 9.8e-07 | 13.02191 | 0 | 2.632116 | 131527.9 | 0
3 | 56.8295 | 70.00074 | 1106.345 | 197.4299 | 0.645011 | 0.1784525 | 46.4 | 2.13668 | 20.01302 | 0.05830109 | -4231.776 | 1.2e-06 | 13.02232 | 0 | 2.722228 | 136022.8 | 0
3 | 57.1685 | 70.00147 | 1149.43 | 195.2976 | 0.669947 | 0.1699082 | 68 | 1.756384 | 20.00756 | 0.05828516 | -4231.604 | 3.05e-06 | 13.02249 | 0 | 2.827469 | 141320 | 0
3 | 57.3755 | 70.0009 | 1178.601 | 195.6062 | 0.6875497 | 0.1659648 | 100 | 0.8399324 | 20.02504 | 0.0583361 | -4231.53 | 2.5e-06 | 13.02256 | 0 | 2.90176 | 144906.6 | 0
4 | 69.10384 | 74.99975 | 93.07482 | 77.79488 | 0.05440188 | 0.8358316 | 0.1 | 0.2972452 | 20.06401 | 0.05844962 | -4200.773 | 2.61e-06 | 13.05332 | 0 | 0.2295997 | 11443.36 | 0
4 | 72.14475 | 74.99903 | 109.4228 | 88.57649 | 0.06396358 | 0.8094882 | 0.15 | 0.3445474 | 20.066 | 0.05845542 | -4194.852 | 1.74e-06 | 13.05924 | 0 | 0.2699542 | 13453.31 | 0
4 | 80.38838 | 74.9997 | 128.8849 | 99.65184 | 0.07507299 | 0.7731847 | 0.22 | 0.3967 | 19.99483 | 0.05824809 | -4182.558 | 1.36e-06 | 13.07154 | 0 | 0.3168408 | 15846.14 | 0
4 | 90.4702 | 75.0003 | 154.1653 | 112.3148 | 0.08971584 | 0.7285344 | 0.32 | 0.4631046 | 19.97646 | 0.05819458 | -4174.219 | 1.47e-06 | 13.07988 | 0 | 0.37864 | 18954.31 | 0
4 | 100.5472 | 74.99991 | 182.3681 | 124.9001 | 0.1061184 | 0.6848789 | 0.46 | 0.5354406 | 19.97458 | 0.0581891 | -4169.283 | 1.63e-06 | 13.08481 | 0 | 0.4478659 | 22421.8 | 0
4 | 109.7867 | 75.00009 | 215.5117 | 137.9513 | 0.1254325 | 0.6401106 | 0.68 | 0.6183804 | 19.97907 | 0.05820218 | -4165.476 | 1.96e-06 | 13.08862 | 0 | 0.5293799 | 26496.72 | 0
4 | 111.6658 | 75.00049 | 249.8812 | 149.9729 | 0.1455556 | 0.6001768 | 1 | 0.7029516 | 19.99545 | 0.0582499 | -4165.217 | 5.99e-07 | 13.08888 | 0 | 0.6143082 | 30722.39 | 0
4 | 112.057 | 74.9999 | 288.8802 | 162.2856 | 0.1682718 | 0.5617748 | 1.5 | 0.7966748 | 19.99537 | 0.05824966 | -4164.726 | 0 | 13.08937 | 0 | 0.7101803 | 35517.24 | 0
4 | 113.511 | 75 | 328.451 | 172.8466 | 0.1912925 | 0.526248 | 2.2 | 0.8892036 | 19.99233 | 0.05824082 | -4164.232 | 1.69e-06 | 13.08986 | 0 | 0.8073378 | 40382.37 | 0
4 | 115.2293 | 75.00041 | 369.1983 | 182.3435 | 0.2150194 | 0.4938904 | 3.2 | 0.9826163 | 19.9919 | 0.05823955 | -4163.61 | 1.91e-06 | 13.09048 | 0 | 0.9074757 | 45392.18 | 0
4 | 116.9462 | 74.99975 | 410.3783 | 190.5571 | 0.238998 | 0.464345 | 4.6 | 1.074584 | 19.99153 | 0.05823848 | -4163.088 | 1.14e-06 | 13.09101 | 0 | 1.008676 | 50455.18 | 0
4 | 118.6615 | 75.00009 | 456.123 | 198.3502 | 0.2656437 | 0.4348612 | 6.8 | 1.173061 | 19.99188 | 0.0582395 | -4162.648 | 1.14e-06 | 13.09145 | 0 | 1.121132 | 56079.39 | 0
4 | 119.1745 | 75.00014 | 502.3746 | 205.1766 | 0.2926361 | 0.4084136 | 10 | 1.266491 | 19.99569 | 0.0582506 | -4162.551 | 2.18e-07 | 13.09154 | 0 | 1.235052 | 61765.93 | 0
4 | 119.9203 | 75.00038 | 548.7376 | 210.6116 | 0.3195976 | 0.383811 | 14.6 | 1.347259 | 19.99286 | 0.05824236 | -4162.37 | 2.23e-06 | 13.09172 | 0 | 1.348842 | 67466.16 | 0
4 | 120.3993 | 75.00056 | 596.5068 | 215.6384 | 0.3474495 | 0.3615019 | 21.5 | 1.405404 | 19.99459 | 0.05824738 | -4162.29 | 1.63e-06 | 13.0918 | 0 | 1.466389 | 73339.29 | 0
4 | 121.1783 | 75.00041 | 643.908 | 219.5342 | 0.3750067 | 0.3409404 | 31.6 | 1.408762 | 19.99177 | 0.05823918 | -4162.204 | 9.8e-07 | 13.09189 | 0 | 1.582692 | 79167.18 | 0
4 | 122.0593 | 75.00049 | 687.6749 | 220.7832 | 0.4004348 | 0.3210576 | 46.4 | 1.29206 | 19.98871 | 0.05823026 | -4162.171 | 5.99e-07 | 13.09192 | 0 | 1.69001 | 84548.22 | 0
4 | 122.4118 | 75.00061 | 732.8198 | 222.1056 | 0.4267525 | 0.3030836 | 68 | 0.9565718 | 19.9901 | 0.0582343 | -4162.2 | 7.62e-07 | 13.0919 | 0 | 1.801082 | 90098.69 | 0
4 | 122.642 | 75.00113 | 768.2871 | 224.6848 | 0.4481852 | 0.292449 | 100 | 0.5265034 | 20.02488 | 0.05833564 | -4162.3 | 1.74e-06 | 13.0918 | 0 | 1.891537 | 94459.34 | 0
5 | 132.799 | 79.97489 | 26.10694 | 19.19046 | 0.01526722 | 0.735071 | 0.1 | 0.07994861 | 20.07429 | 0.05847956 | -4156.89 | 1.09e-06 | 13.0972 | 0 | 0.06443436 | 3209.796 | 0
5 | 137.2384 | 79.99847 | 29.33216 | 22.78676 | 0.01711472 | 0.7768525 | 0.15 | 0.09139803 | 20.02911 | 0.05834797 | -4154.184 | 1.58e-06 | 13.09991 | 0 | 0.07223158 | 3606.33 | 0
5 | 147.1577 | 79.99994 | 34.35036 | 27.97932 | 0.01997403 | 0.8145278 | 0.22 | 0.1085734 | 19.96046 | 0.05814795 | -4149.078 | 1.25e-06 | 13.10502 | 0 | 0.08429913 | 4223.306 | 0
5 | 158.0802 | 80.00007 | 41.19458 | 34.7022 | 0.02395073 | 0.8423972 | 0.32 | 0.1318825 | 19.95789 | 0.05814049 | -4145.174 | 1.91e-06 | 13.10892 | 0 | 0.1010825 | 5064.789 | 0
5 | 168.9992 | 80.0001 | 49.47898 | 42.38254 | 0.02877736 | 0.8565769 | 0.46 | 0.1594349 | 19.96487 | 0.0581608 | -4142.739 | 1.42e-06 | 13.11136 | 0 | 0.121453 | 6083.339 | 0
5 | 179.9232 | 80 | 60.37298 | 51.80925 | 0.03512418 | 0.858153 | 0.68 | 0.1945351 | 19.97099 | 0.05817864 | -4141.694 | 1.63e-06 | 13.1124 | 0 | 0.1482394 | 7422.734 | 0
5 | 181.8358 | 79.99984 | 72.6754 | 61.88288 | 0.0423355 | 0.8514969 | 1 | 0.2334027 | 19.99648 | 0.05825288 | -4141.494 | 3.16e-06 | 13.1126 | 0 | 0.1786744 | 8935.292 | 0
5 | 182.2795 | 80.00024 | 88.30712 | 73.68011 | 0.05144608 | 0.8343619 | 1.5 | 0.280738 | 19.99828 | 0.05825813 | -4141.188 | 5.99e-07 | 13.1129 | 0 | 0.2171249 | 10857.18 | 0
5 | 184.0885 | 80.00024 | 106.2827 | 85.75788 | 0.06190494 | 0.8068843 | 2.2 | 0.3324875 | 19.99396 | 0.05824554 | -4140.993 | 2.72e-06 | 13.1131 | 0 | 0.2612659 | 13067.25 | 0
5 | 185.9942 | 80.00035 | 126.8644 | 98.42045 | 0.07389068 | 0.7757928 | 3.2 | 0.3895634 | 19.99338 | 0.05824385 | -4140.652 | 8.17e-07 | 13.11344 | 0 | 0.311851 | 15597.72 | 0
5 | 187.8938 | 79.99972 | 149.8345 | 111.2137 | 0.08726997 | 0.7422438 | 4.6 | 0.4504353 | 19.99351 | 0.05824425 | -4140.303 | 7.62e-07 | 13.11379 | 0 | 0.3683174 | 18421.85 | 0
5 | 189.7877 | 79.99965 | 178.0198 | 125.3484 | 0.1036895 | 0.7041261 | 6.8 | 0.5209004 | 19.99413 | 0.05824604 | -4140.035 | 2.18e-06 | 13.11406 | 0 | 0.437615 | 21887.17 | 0
5 | 190.327 | 79.99988 | 209.1137 | 139.4063 | 0.1218166 | 0.6666531 | 10 | 0.5921248 | 19.99678 | 0.05825376 | -4139.904 | 1.09e-06 | 13.11419 | 0 | 0.5141192 | 25710.1 | 0
5 | 191.0795 | 80.00034 | 242.95 | 153.0369 | 0.1415235 | 0.629911 | 14.6 | 0.6579616 | 19.99622 | 0.05825212 | -4139.762 | 3.27e-06 | 13.11433 | 0 | 0.597291 | 29870.2 | 0
5 | 191.564 | 80.0003 | 280.864 | 166.8696 | 0.1636073 | 0.5941295 | 21.5 | 0.7091993 | 19.99598 | 0.05825142 | -4139.678 | 2.61e-06 | 13.11442 | 0 | 0.6904944 | 34531.66 | 0
5 | 192.3485 | 79.9999 | 322.1779 | 179.8454 | 0.1876587 | 0.5582178 | 31.6 | 0.7195272 | 19.99444 | 0.05824693 | -4139.67 | 2.61e-06 | 13.11442 | 0 | 0.7920019 | 39611.11 | 0
5 | 193.2345 | 80.00064 | 362.3582 | 190.3309 | 0.211032 | 0.5252563 | 46.4 | 0.6364944 | 19.99154 | 0.05823852 | -4139.804 | 2.18e-07 | 13.11429 | 0 | 0.8906476 | 44551.2 | 0
5 | 193.6003 | 80.00106 | 408.3309 | 200.553 | 0.2378382 | 0.4911532 | 68 | 0.4800072 | 19.99426 | 0.05824644 | -4140.019 | 1.74e-06 | 13.11408 | 0 | 1.003781 | 50203.45 | 0
5 | 193.8545 | 80.00071 | 450.3217 | 211.7791 | 0.2622607 | 0.470284 | 100 | 0.9925051 | 19.99156 | 0.05823855 | -4139.882 | 8.71e-07 | 13.11421 | 0 | 1.106855 | 55366.13 | 0
6 | 205.0635 | 84.99342 | 15.76026 | 5.835493 | 0.009198953 | 0.3702664 | 0.1 | 0.04150755 | 20.03601 | 0.05836804 | -4135.674 | 1.8e-06 | 13.11842 | 0 | 0.0388236 | 1937.692 | 0
6 | 207.7676 | 85.00005 | 16.85425 | 6.991252 | 0.009830162 | 0.4148066 | 0.15 | 0.04501279 | 20.02108 | 0.05832454 | -4134.769 | 1.85e-06 | 13.11932 | 0 | 0.04148758 | 2072.196 | 0
6 | 215.9952 | 85.00001 | 18.29792 | 8.439416 | 0.01064591 | 0.4612226 | 0.22 | 0.04956098 | 19.9718 | 0.058181 | -4132.908 | 1.31e-06 | 13.12119 | 0 | 0.0449304 | 2249.692 | 0
6 | 225.2332 | 84.99988 | 20.20547 | 10.4347 | 0.01175162 | 0.5164297 | 0.32 | 0.05587771 | 19.96481 | 0.05816062 | -4131.65 | 2.01e-06 | 13.12244 | 0 | 0.04959698 | 2484.22 | 0
6 | 235.3084 | 85.00001 | 22.49932 | 12.89852 | 0.01308744 | 0.5732852 | 0.46 | 0.06368762 | 19.96741 | 0.05816821 | -4130.802 | 2.07e-06 | 13.12329 | 0 | 0.05523474 | 2766.244 | 0
6 | 245.3848 | 85.00024 | 25.4845 | 16.19119 | 0.01482759 | 0.6353348 | 0.68 | 0.07409372 | 19.97241 | 0.05818279 | -4129.94 | 2.18e-06 | 13.12416 | 0 | 0.06257892 | 3133.268 | 0
6 | 247.294 | 85.00048 | 28.8513 | 20.04044 | 0.01680628 | 0.6946112 | 1 | 0.08619888 | 19.99596 | 0.05825139 | -4129.818 | 8.17e-07 | 13.12428 | 0 | 0.07092986 | 3547.209 | 0
6 | 247.7368 | 84.99926 | 33.26786 | 25.03114 | 0.01938064 | 0.7524122 | 1.5 | 0.1019611 | 19.99766 | 0.05825634 | -4129.72 | 5.44e-08 | 13.12437 | 0 | 0.08179475 | 4090.216 | 0
6 | 249.5465 | 85.00074 | 38.64504 | 30.78668 | 0.022509 | 0.796653 | 2.2 | 0.1206033 | 19.99396 | 0.05824554 | -4128.378 | 7.62e-07 | 13.12572 | 0 | 0.09499785 | 4751.328 | 0
6 | 251.6222 | 84.99991 | 45.24394 | 37.5391 | 0.02635279 | 0.8297046 | 3.2 | 0.142767 | 19.99412 | 0.05824602 | -4127.406 | 2.67e-06 | 13.12669 | 0 | 0.1112203 | 5562.65 | 0
6 | 253.5287 | 84.99962 | 53.1811 | 45.20589 | 0.03097591 | 0.8500368 | 4.6 | 0.1680812 | 19.99414 | 0.05824609 | -4126.944 | 2.45e-06 | 13.12715 | 0 | 0.1307319 | 6538.508 | 0
6 | 257.7994 | 84.84242 | 71.37881 | 60.91469 | 0.04202966 | 0.8534001 | 6.8 | 0.2254153 | 20.21262 | 0.05888256 | -4127.294 | 1.91e-06 | 13.1268 | 0 | 0.1773836 | 8775.879 | 0
6 | 258.3408 | 84.92996 | 83.85494 | 70.97743 | 0.04889572 | 0.8464311 | 10 | 0.2543458 | 20.01605 | 0.0583099 | -4127.159 | 5.99e-07 | 13.12694 | 0 | 0.2063614 | 10309.79 | 0
6 | 259.1816 | 84.99361 | 97.68189 | 81.46239 | 0.05709066 | 0.8339559 | 14.6 | 0.2807425 | 20.0626 | 0.0584455 | -4126.898 | 2.01e-06 | 13.1272 | 0 | 0.2409476 | 12009.79 | 0
6 | 259.7058 | 85.00919 | 116.0951 | 94.33412 | 0.06770762 | 0.812559 | 21.5 | 0.2998904 | 20.0198 | 0.05832082 | -4126.68 | 3.27e-07 | 13.12741 | 0 | 0.2857558 | 14273.66 | 0
6 | 260.492 | 85.01549 | 137.6859 | 107.7168 | 0.08037971 | 0.7823371 | 31.6 | 0.2968126 | 20.03979 | 0.05837906 | -4126.243 | 4.36e-07 | 13.12785 | 0 | 0.3392375 | 16928.2 | 0
6 | 261.4584 | 85.00782 | 159.8464 | 120.6722 | 0.0932185 | 0.7549259 | 46.4 | 0.2948076 | 20.01867 | 0.05831754 | -4125.998 | 1.8e-06 | 13.1281 | 0 | 0.3934228 | 19652.79 | 0
6 | 261.7988 | 85.00459 | 192.1398 | 135.8346 | 0.1119238 | 0.7069574 | 68 | 0.5428814 | 19.99592 | 0.05825126 | -4125.83 | 4.9e-07 | 13.12826 | 0 | 0.4723675 | 23623.2 | 0
6 | 262.029 | 85.00243 | 219.7118 | 152.7212 | 0.1279675 | 0.6950979 | 100 | 1.449716 | 19.99321 | 0.05824338 | -4125.428 | 8.17e-07 | 13.12867 | 0 | 0.5400789 | 27013.11 | 0
7 | 271.6766 | 89.96655 | 12.72977 | 2.77421 | 0.007425045 | 0.217931 | 0.1 | 0.03220429 | 20.02234 | 0.05832822 | -4121.044 | 1.31e-06 | 13.13305 | 0 | 0.03133694 | 1565.099 | 0
7 | 274.3808 | 89.99968 | 13.23512 | 3.129928 | 0.007719998 | 0.2364865 | 0.15 | 0.03360782 | 20.02282 | 0.05832964 | -4119.864 | 1.8e-06 | 13.13423 | 0 | 0.03258176 | 1627.231 | 0
7 | 281.7578 | 89.99991 | 13.8683 | 3.581063 | 0.008073758 | 0.2582194 | 0.22 | 0.03531227 | 19.98429 | 0.05821738 | -4117.885 | 1.25e-06 | 13.13621 | 0 | 0.03407478 | 1705.079 | 0
7 | 289.3006 | 89.99975 | 14.69432 | 4.21505 | 0.008551449 | 0.286849 | 0.32 | 0.03765297 | 19.97682 | 0.05819563 | -4116.556 | 1.58e-06 | 13.13754 | 0 | 0.03609086 | 1806.637 | 0
7 | 296.844 | 89.99972 | 15.6278 | 5.00739 | 0.00909422 | 0.3204155 | 0.46 | 0.04038738 | 19.97578 | 0.0581926 | -4115.682 | 1.14e-06 | 13.13841 | 0 | 0.03838159 | 1921.406 | 0
7 | 305.2239 | 89.99988 | 16.79406 | 6.096324 | 0.009773863 | 0.3630046 | 0.68 | 0.04391954 | 19.97775 | 0.05819832 | -4114.956 | 1.42e-06 | 13.13914 | 0 | 0.04124997 | 2064.796 | 0
7 | 307.0722 | 89.99966 | 18.04196 | 7.419739 | 0.01051303 | 0.4112491 | 1 | 0.04791528 | 20.00231 | 0.05826988 | -4114.812 | 8.17e-07 | 13.13928 | 0 | 0.04436958 | 2218.222 | 0
7 | 307.422 | 89.99992 | 19.57484 | 9.172774 | 0.01140303 | 0.4686002 | 1.5 | 0.05287422 | 19.9967 | 0.05825352 | -4114.705 | 2.45e-06 | 13.13939 | 0 | 0.04812578 | 2406.686 | 0
7 | 309.0434 | 89.99984 | 21.40222 | 11.29919 | 0.01246594 | 0.5279446 | 2.2 | 0.05879044 | 19.99411 | 0.058246 | -4114.52 | 9.8e-07 | 13.13958 | 0 | 0.05261171 | 2631.36 | 0
7 | 310.9336 | 90.00031 | 23.61849 | 13.91247 | 0.01375728 | 0.5890498 | 3.2 | 0.06581172 | 19.99477 | 0.05824791 | -4114.211 | 2.12e-06 | 13.13988 | 0 | 0.05806172 | 2903.846 | 0
7 | 312.8274 | 89.99991 | 26.2811 | 17.0487 | 0.01530772 | 0.6487058 | 4.6 | 0.07372651 | 19.99416 | 0.05824614 | -4113.19 | 9.8e-07 | 13.14091 | 0 | 0.06460528 | 3231.207 | 0
7 | 314.7335 | 89.99988 | 29.868 | 21.2293 | 0.01739625 | 0.7107705 | 6.8 | 0.08303226 | 19.99336 | 0.0582438 | -4111.515 | 1.47e-06 | 13.14258 | 0 | 0.0734198 | 3672.21 | 0
7 | 315.2898 | 90.00006 | 34.3065 | 26.31152 | 0.01998619 | 0.7669544 | 10 | 0.09169697 | 19.99815 | 0.05825774 | -4111.321 | 3.27e-06 | 13.14277 | 0 | 0.08435047 | 4217.914 | 0
7 | 316.1459 | 90.00012 | 39.7403 | 32.42894 | 0.02315179 | 0.8160214 | 14.6 | 0.09751199 | 19.99813 | 0.05825771 | -4110.495 | 3.81e-07 | 13.1436 | 0 | 0.09771066 | 4885.989 | 0
7 | 316.6354 | 90.00016 | 47.03602 | 40.14941 | 0.02740515 | 0.8535886 | 21.5 | 0.101912 | 20.00036 | 0.0582642 | -4110.17 | 1.2e-06 | 13.14392 | 0 | 0.1156617 | 5782.982 | 0
7 | 317.4168 | 89.99991 | 56.8655 | 49.29502 | 0.03313076 | 0.8668701 | 31.6 | 0.133542 | 19.99947 | 0.05826161 | -4109.995 | 2.4e-06 | 13.1441 | 0 | 0.1398263 | 6991.499 | 0
7 | 318.1188 | 90.0002 | 66.2147 | 58.72251 | 0.03858108 | 0.8868501 | 46.4 | 0.295597 | 20.0012 | 0.05826664 | -4109.859 | 2.34e-06 | 13.14424 | 0 | 0.162829 | 8140.962 | 0
7 | 318.4812 | 90.00079 | 82.69418 | 70.44094 | 0.04817896 | 0.8518246 | 68 | 0.7173684 | 19.99947 | 0.0582616 | -4109.598 | 0 | 13.1445 | 0 | 0.2033362 | 10167.08 | 0
7 | 318.6887 | 90.00058 | 93.18642 | 84.69174 | 0.05428696 | 0.908842 | 100 | 1.720896 | 19.99765 | 0.0582563 | -4109.198 | 5.99e-07 | 13.1449 | 0 | 0.2291147 | 11457.08 | 0
8 | 328.3433 | 94.96613 | 10.84053 | 1.803894 | 0.006322002 | 0.1664027 | 0.1 | 0.02719016 | 20.01889 | 0.05831818 | -4103.985 | 8.17e-07 | 13.15011 | 0 | 0.0266816 | 1332.821 | 0
8 | 330.7121 | 94.99788 | 11.17208 | 1.945776 | 0.006517168 | 0.1741641 | 0.15 | 0.02805786 | 20.02445 | 0.05833438 | -4102.631 | 1.74e-06 | 13.15146 | 0 | 0.0275053 | 1373.585 | 0
8 | 338.0872 | 94.99975 | 11.54082 | 2.115407 | 0.006722653 | 0.1832979 | 0.22 | 0.02897793 | 19.99587 | 0.05825111 | -4099.925 | 1.58e-06 | 13.15417 | 0 | 0.02837254 | 1418.92 | 0
8 | 346.4627 | 94.99972 | 12.05526 | 2.354365 | 0.007017858 | 0.1952977 | 0.32 | 0.03029944 | 19.98315 | 0.05821406 | -4098.048 | 1.63e-06 | 13.15605 | 0 | 0.02961843 | 1482.17 | 0
8 | 354.8385 | 94.99991 | 12.62525 | 2.656618 | 0.00734859 | 0.210421 | 0.46 | 0.03179364 | 19.98022 | 0.05820551 | -4096.838 | 1.25e-06 | 13.15726 | 0 | 0.03101426 | 1552.249 | 0
8 | 363.2147 | 95.00015 | 13.29208 | 3.067732 | 0.007737024 | 0.230794 | 0.68 | 0.03356528 | 19.981 | 0.0582078 | -4095.886 | 2.23e-06 | 13.15821 | 0 | 0.03265362 | 1634.234 | 0
8 | 365.0575 | 94.99908 | 13.94986 | 3.574315 | 0.008127708 | 0.256226 | 1 | 0.03536544 | 20.00021 | 0.05826376 | -4095.747 | 1.31e-06 | 13.15835 | 0 | 0.03430248 | 1715.106 | 0
8 | 365.4006 | 94.99891 | 14.71692 | 4.239866 | 0.008574519 | 0.2880946 | 1.5 | 0.0373879 | 19.99995 | 0.058263 | -4095.725 | 1.14e-06 | 13.15837 | 0 | 0.03618822 | 1809.416 | 0
8 | 366.8448 | 95.00066 | 15.57686 | 5.060156 | 0.009072178 | 0.324851 | 2.2 | 0.03951989 | 19.99253 | 0.05824139 | -4095.483 | 2.83e-06 | 13.15861 | 0 | 0.03828855 | 1915.143 | 0
8 | 368.388 | 95.00031 | 16.56866 | 6.081495 | 0.009651757 | 0.3670482 | 3.2 | 0.04169402 | 19.99656 | 0.05825312 | -4095.36 | 1.8e-06 | 13.15874 | 0 | 0.04073463 | 2037.083 | 0
8 | 370.1007 | 94.99962 | 17.71621 | 7.343286 | 0.01031857 | 0.4144953 | 4.6 | 0.04354641 | 19.99332 | 0.0582437 | -4095.143 | 8.71e-07 | 13.15895 | 0 | 0.04354889 | 2178.172 | 0
8 | 371.816 | 94.99999 | 19.21759 | 9.065042 | 0.01119317 | 0.4717054 | 6.8 | 0.04445442 | 19.99356 | 0.05824441 | -4094.186 | 3.1e-06 | 13.15991 | 0 | 0.04724007 | 2362.764 | 0
8 | 372.3352 | 95.00009 | 21.02866 | 11.24247 | 0.01224896 | 0.534626 | 10 | 0.04268672 | 19.99511 | 0.0582489 | -4093.735 | 2.83e-06 | 13.16036 | 0 | 0.05169597 | 2585.43 | 0
8 | 373.088 | 94.99988 | 23.16968 | 13.97002 | 0.01349569 | 0.6029442 | 14.6 | 0.03812278 | 19.99452 | 0.0582472 | -4092.226 | 1.25e-06 | 13.16187 | 0 | 0.0569577 | 2848.665 | 0
8 | 373.533 | 95.00012 | 26.22965 | 17.68216 | 0.01528741 | 0.6741285 | 21.5 | 0.05172874 | 20.0068 | 0.05828295 | -4092.141 | 4.36e-07 | 13.16195 | 0 | 0.06451956 | 3224.882 | 0
8 | 374.135 | 94.99999 | 30.73208 | 22.28026 | 0.01790741 | 0.7249839 | 31.6 | 0.1325575 | 20.00216 | 0.05826944 | -4092.002 | 2.94e-06 | 13.16209 | 0 | 0.0755771 | 3778.446 | 0
8 | 375.009 | 95.00036 | 33.46902 | 26.67532 | 0.01950003 | 0.7970152 | 46.4 | 0.3440747 | 19.99992 | 0.05826294 | -4091.753 | 9.8e-07 | 13.16234 | 0 | 0.08229864 | 4114.947 | 0
8 | 375.3495 | 95.00058 | 41.88494 | 33.07141 | 0.02440373 | 0.7895776 | 68 | 0.7995753 | 20.0002 | 0.05826372 | -4091.43 | 1.85e-06 | 13.16266 | 0 | 0.1029944 | 5149.668 | 0
8 | 375.555 | 95.00022 | 42.71352 | 41.69464 | 0.02488524 | 0.9761462 | 100 | 1.834553 | 19.9992 | 0.0582608 | -4090.96 | 1.69e-06 | 13.16314 | 0 | 0.1050266 | 5251.54 | 0
9 | 388.0175 | 99.98962 | 9.253348 | 1.373254 | 0.005391704 | 0.1484062 | 0.1 | 0.02315242 | 20.00153 | 0.05826762 | -4083.948 | 2.12e-06 | 13.17015 | 0 | 0.02275535 | 1137.68 | 0
9 | 391.0584 | 100.0003 | 9.551746 | 1.450131 | 0.005568364 | 0.1518184 | 0.15 | 0.02391538 | 20.01156 | 0.05829682 | -4082.282 | 1.42e-06 | 13.17181 | 0 | 0.02350093 | 1174.368 | 0
9 | 397.5959 | 99.99968 | 9.894981 | 1.54061 | 0.00576162 | 0.1556961 | 0.22 | 0.02474913 | 19.98784 | 0.05822771 | -4080.003 | 1.63e-06 | 13.17409 | 0 | 0.02431656 | 1216.568 | 0
9 | 405.9707 | 99.99991 | 10.31288 | 1.65756 | 0.006002926 | 0.1607272 | 0.32 | 0.02578899 | 19.98109 | 0.05820808 | -4078.081 | 2.23e-06 | 13.17601 | 0 | 0.02533497 | 1267.947 | 0
9 | 414.3456 | 99.99991 | 10.75249 | 1.79849 | 0.006259036 | 0.1672626 | 0.46 | 0.02689079 | 19.98179 | 0.0582101 | -4076.72 | 1.36e-06 | 13.17737 | 0 | 0.02641586 | 1321.997 | 0
9 | 422.7206 | 100.0003 | 11.24316 | 1.984608 | 0.006545432 | 0.1765169 | 0.68 | 0.02811238 | 19.98416 | 0.058217 | -4075.731 | 1.96e-06 | 13.17836 | 0 | 0.02762459 | 1382.324 | 0
9 | 424.5618 | 99.99991 | 11.70074 | 2.202979 | 0.006817264 | 0.1882769 | 1 | 0.0292374 | 20.00013 | 0.05826352 | -4075.558 | 8.17e-07 | 13.17854 | 0 | 0.02877183 | 1438.582 | 0
9 | 424.9032 | 99.99937 | 12.21129 | 2.491234 | 0.007114422 | 0.2040108 | 1.5 | 0.03037008 | 19.99928 | 0.05826104 | -4075.491 | 2.72e-07 | 13.1786 | 0 | 0.03002597 | 1501.353 | 0
9 | 426.3452 | 100.0001 | 12.7535 | 2.842598 | 0.007428218 | 0.2228876 | 2.2 | 0.0313596 | 19.99362 | 0.05824454 | -4075.352 | 2.67e-06 | 13.17874 | 0 | 0.03135033 | 1568.017 | 0
9 | 428.0543 | 99.99999 | 13.34796 | 3.280216 | 0.007774939 | 0.2457465 | 3.2 | 0.03202063 | 19.99485 | 0.05824814 | -4075.156 | 1.2e-06 | 13.17894 | 0 | 0.03281364 | 1641.105 | 0
9 | 429.764 | 100.0006 | 14.00217 | 3.819738 | 0.00815564 | 0.2727961 | 4.6 | 0.03188762 | 19.99396 | 0.05824554 | -4074.45 | 2.78e-06 | 13.17964 | 0 | 0.03442036 | 1721.538 | 0
9 | 431.4748 | 99.99982 | 14.81527 | 4.568157 | 0.008628945 | 0.308341 | 6.8 | 0.02979291 | 19.99328 | 0.05824358 | -4073.945 | 2.12e-06 | 13.18015 | 0 | 0.03641791 | 1821.508 | 0
9 | 431.9878 | 99.99972 | 15.74677 | 5.53106 | 0.00917308 | 0.3512505 | 10 | 0.0237865 | 19.99676 | 0.05825373 | -4073.778 | 6.53e-07 | 13.18032 | 0 | 0.0387144 | 1936.033 | 0
9 | 432.906 | 99.99992 | 16.79191 | 6.806079 | 0.009784684 | 0.405319 | 14.6 | 0.01761266 | 20.00243 | 0.05827024 | -4072.348 | 2.4e-06 | 13.18175 | 0 | 0.04129563 | 2064.531 | 0
9 | 433.308 | 100.0002 | 18.40692 | 8.675718 | 0.0107294 | 0.4713291 | 21.5 | 0.05108688 | 20.00924 | 0.05829008 | -4072.254 | 2.45e-06 | 13.18184 | 0 | 0.04528278 | 2263.093 | 0
9 | 434.0818 | 99.99997 | 21.0126 | 11.0222 | 0.01224094 | 0.5245521 | 31.6 | 0.1469017 | 19.9973 | 0.05825528 | -4072.072 | 1.03e-06 | 13.18202 | 0 | 0.05166214 | 2583.456 | 0
9 | 434.9556 | 100.0004 | 21.31002 | 12.69904 | 0.01241503 | 0.5959189 | 46.4 | 0.3686066 | 19.99862 | 0.05825912 | -4071.789 | 2.23e-06 | 13.18231 | 0 | 0.05239683 | 2620.023 | 0
9 | 435.2762 | 100.0003 | 26.67469 | 15.90512 | 0.01554124 | 0.5962624 | 68 | 0.8332265 | 19.99964 | 0.0582621 | -4071.468 | 3.05e-06 | 13.18263 | 0 | 0.06559081 | 3279.6 | 0
9 | 435.4632 | 100.0005 | 23.49076 | 20.72648 | 0.01368589 | 0.8823251 | 100 | 1.879312 | 19.99918 | 0.05826074 | -4070.987 | 2.99e-06 | 13.18311 | 0 | 0.05776044 | 2888.14 | 0

## Processed Data
| Temp = 60 C |  | Temp = 65 C |  | Temp = 70 C |  | Temp = 75 C |  | Temp = 80 C |  | Temp = 85 C |  | Temp = 90 C |  | Temp = 95 C |  | Temp = 100 C
Freq. | Storage | Loss | Storage | Loss | Storage | Loss | Storage | Loss | Storage | Loss | Storage | Loss | Storage | Loss | Storage | Loss | Storage | Loss
(Hz) | Mod (Mpa) | Mod. (Mpa) | Mod (Mpa) | Mod. (Mpa) | Mod (Mpa) | Mod. (Mpa) | Mod (Mpa) | Mod. (Mpa) | Mod (Mpa) | Mod. (Mpa) | Mod (Mpa) | Mod. (Mpa) | Mod (Mpa) | Mod. (Mpa) | Mod (Mpa) | Mod. (Mpa) | Mod (Mpa) | Mod. (Mpa)
0.1 | 1625.829 | 165.0875 | 1054.497 | 219.5368 | 493.7896 | 200.561 | 93.07482 | 77.79488 | 26.10694 | 19.19046 | 15.76026 | 5.835493 | 12.72977 | 2.77421 | 10.84053 | 1.803894 | 9.253348 | 1.373254
0.15 | 1666.504 | 156.9894 | 1110.02 | 214.2122 | 473.6807 | 194.8566 | 109.4228 | 88.57649 | 29.33216 | 22.78676 | 16.85425 | 6.991252 | 13.23512 | 3.129928 | 11.17208 | 1.945776 | 9.551746 | 1.450131
0.22 | 1706.336 | 150.109 | 1160.983 | 208.6521 | 489.5026 | 195.8867 | 128.8849 | 99.65184 | 34.35036 | 27.97932 | 18.29792 | 8.439416 | 13.8683 | 3.581063 | 11.54082 | 2.115407 | 9.894981 | 1.54061
0.32 | 1742.52 | 144.1039 | 1210.294 | 203.2481 | 534.0289 | 198.8818 | 154.1653 | 112.3148 | 41.19458 | 34.7022 | 20.20547 | 10.4347 | 14.69432 | 4.21505 | 12.05526 | 2.354365 | 10.31288 | 1.65756
0.46 | 1776.425 | 139.5181 | 1256.43 | 198.6967 | 577.9718 | 201.3202 | 182.3681 | 124.9001 | 49.47898 | 42.38254 | 22.49932 | 12.89852 | 15.6278 | 5.00739 | 12.62525 | 2.656618 | 10.75249 | 1.79849
0.68 | 1812.4 | 135.3332 | 1304.481 | 193.9149 | 625.1761 | 203.1415 | 215.5117 | 137.9513 | 60.37298 | 51.80925 | 25.4845 | 16.19119 | 16.79406 | 6.096324 | 13.29208 | 3.067732 | 11.24316 | 1.984608
1 | 1845.133 | 132.1513 | 1348.542 | 189.7609 | 673.6509 | 204.6474 | 249.8812 | 149.9729 | 72.6754 | 61.88288 | 28.8513 | 20.04044 | 18.04196 | 7.419739 | 13.94986 | 3.574315 | 11.70074 | 2.202979
1.5 | 1877.809 | 129.7192 | 1395.328 | 186.5826 | 723.6103 | 205.4976 | 288.8802 | 162.2856 | 88.30712 | 73.68011 | 33.26786 | 25.03114 | 19.57484 | 9.172774 | 14.71692 | 4.239866 | 12.21129 | 2.491234
2.2 | 1908.669 | 127.6752 | 1438.545 | 183.1518 | 768.0219 | 205.5338 | 328.451 | 172.8466 | 106.2827 | 85.75788 | 38.64504 | 30.78668 | 21.40222 | 11.29919 | 15.57686 | 5.060156 | 12.7535 | 2.842598
3.2 | 1938.134 | 126.1464 | 1480.018 | 179.5654 | 811.7671 | 205.135 | 369.1983 | 182.3435 | 126.8644 | 98.42045 | 45.24394 | 37.5391 | 23.61849 | 13.91247 | 16.56866 | 6.081495 | 13.34796 | 3.280216
4.6 | 1966.98 | 125.2085 | 1520.339 | 177.8973 | 854.0158 | 204.4387 | 410.3783 | 190.5571 | 149.8345 | 111.2137 | 53.1811 | 45.20589 | 26.2811 | 17.0487 | 17.71621 | 7.343286 | 14.00217 | 3.819738
6.8 | 1997.537 | 124.2583 | 1562.296 | 175.7621 | 898.5549 | 203.3218 | 456.123 | 198.3502 | 178.0198 | 125.3484 | 71.37881 | 60.91469 | 29.868 | 21.2293 | 19.21759 | 9.065042 | 14.81527 | 4.568157
10 | 2027.748 | 123.883 | 1603.7 | 174.2488 | 944.4071 | 202.2379 | 502.3746 | 205.1766 | 209.1137 | 139.4063 | 83.85494 | 70.97743 | 34.3065 | 26.31152 | 21.02866 | 11.24247 | 15.74677 | 5.53106
14.6 | 2056.576 | 124.0275 | 1643.249 | 172.9036 | 985.6447 | 201.183 | 548.7376 | 210.6116 | 242.95 | 153.0369 | 97.68189 | 81.46239 | 39.7403 | 32.42894 | 23.16968 | 13.97002 | 16.79191 | 6.806079
21.5 | 2086.858 | 124.8627 | 1684.281 | 172.4156 | 1029.224 | 200.1253 | 596.5068 | 215.6384 | 280.864 | 166.8696 | 116.0951 | 94.33412 | 47.03602 | 40.14941 | 26.22965 | 17.68216 | 18.40692 | 8.675718
31.6 | 2117.492 | 125.6211 | 1724.911 | 171.9454 | 1069.785 | 199.3049 | 643.908 | 219.5342 | 322.1779 | 179.8454 | 137.6859 | 107.7168 | 56.8655 | 49.29502 | 30.73208 | 22.28026 | 21.0126 | 11.0222
46.4 | 2145.627 | 124.6859 | 1761.61 | 170.9248 | 1106.345 | 197.4299 | 687.6749 | 220.7832 | 362.3582 | 190.3309 | 159.8464 | 120.6722 | 66.2147 | 58.72251 | 33.46902 | 26.67532 | 21.31002 | 12.69904
68 | 2173.416 | 125.4066 | 1801.584 | 169.3651 | 1149.43 | 195.2976 | 732.8198 | 222.1056 | 408.3309 | 200.553 | 192.1398 | 135.8346 | 82.69418 | 70.44094 | 41.88494 | 33.07141 | 26.67469 | 15.90512
100 | 2180.376 | 128.7377 | 1822.023 | 171.3306 | 1178.601 | 195.6062 | 768.2871 | 224.6848 | 450.3217 | 211.7791 | 219.7118 | 152.7212 | 93.18642 | 84.69174 | 42.71352 | 41.69464 | 23.49076 | 20.72648

## Shifted Data - 1st Guess
shifted
Shift | Time (min) | Temp C | S. Mod MPa | Loss Mod | Freq (Hz) | log(Freq) | log(Freq)
-6 | 51.80879 | 60.00031 | 1296.544 | 237.7712 | 0.009999999 | -2 | 4
1 | 65.20146 | 60.00002 | 1411.387 | 210.5737 | 0.02 | -1.69897 | 4.30103
1 | 78.57405 | 60.00018 | 1475.196 | 194.9356 | 0.03 | -1.522879 | 4.477121
1 | 84.61884 | 59.99996 | 1538.957 | 181.0072 | 0.05 | -1.30103 | 4.69897
1 | 96.99387 | 60.0002 | 1585.059 | 171.678 | 0.07 | -1.154902 | 4.845098
1 | 101.5351 | 59.99996 | 1625.829 | 165.0875 | 0.1 | -1 | 5
1 | 104.2428 | 60 | 1666.504 | 156.9894 | 0.15 | -0.8239087 | 5.176091
1 | 110.7843 | 59.99995 | 1706.336 | 150.109 | 0.22 | -0.6575773 | 5.342423
1 | 118.3248 | 60.0001 | 1742.52 | 144.1039 | 0.32 | -0.49485 | 5.50515
1 | 125.8643 | 59.99988 | 1776.425 | 139.5181 | 0.46 | -0.3372422 | 5.662758
1 | 133.4038 | 60 | 1812.4 | 135.3332 | 0.68 | -0.1674911 | 5.832509
1 | 135.2258 | 60.0001 | 1845.133 | 132.1513 | 1 | 0 | 6
1 | 135.5302 | 60.0004 | 1877.809 | 129.7192 | 1.5 | 0.1760913 | 6.176091
1 | 136.802 | 60.00022 | 1908.669 | 127.6752 | 2.2 | 0.3424227 | 6.342423
1 | 138.3394 | 60.00012 | 1938.134 | 126.1464 | 3.2 | 0.50515 | 6.50515
1 | 139.8766 | 60.0003 | 1966.98 | 125.2085 | 4.6 | 0.6627578 | 6.662758
1 | 141.4138 | 60.00033 | 1997.537 | 124.2583 | 6.8 | 0.8325089 | 6.832509
1 | 141.901 | 59.99998 | 2027.748 | 123.883 | 10 | 1 | 7
1 | 142.5547 | 60.00031 | 2056.576 | 124.0275 | 14.6 | 1.164353 | 7.164353
1 | 142.9918 | 59.99988 | 2086.858 | 124.8627 | 21.5 | 1.332438 | 7.332438
1 | 143.679 | 59.99967 | 2117.492 | 125.6211 | 31.6 | 1.499687 | 7.499687
1 | 144.4662 | 59.99946 | 2145.627 | 124.6859 | 46.4 | 1.666518 | 7.666518
1 | 144.7867 | 59.99958 | 2173.416 | 125.4066 | 68 | 1.832509 | 7.832509
1 | 144.9736 | 59.99951 | 2180.376 | 128.7377 | 100 | 2 | 8
-4 | 195.7156 | 65.00024 | 691.0581 | 247.2136 | 0.009999999 | -2 | 2
2 | 208.2813 | 64.99996 | 807.146 | 243.7028 | 0.02 | -1.69897 | 2.30103
2 | 230.0132 | 65.00022 | 874.48 | 236.1989 | 0.03 | -1.522879 | 2.477121
2 | 237.4095 | 64.99963 | 952.3358 | 230.1482 | 0.05 | -1.30103 | 2.69897 | Temp | Shift
2 | 258.1386 | 65 | 1003.414 | 224.6248 | 0.07 | -1.154902 | 2.845098 | 60 | -6
2 | 263.6987 | 65.0001 | 1054.497 | 219.5368 | 0.1 | -1 | 3 | 65 | -4
2 | 268.4235 | 64.99989 | 1110.02 | 214.2122 | 0.15 | -0.8239087 | 3.176091 | 70 | -1.7
2 | 279.1484 | 65.00003 | 1160.983 | 208.6521 | 0.22 | -0.6575773 | 3.342423 | 75 | 0
2 | 290.8732 | 64.99991 | 1210.294 | 203.2481 | 0.32 | -0.49485 | 3.50515 | 80 | 1
2 | 302.5949 | 64.99994 | 1256.43 | 198.6967 | 0.46 | -0.3372422 | 3.662758 | 85 | 2
2 | 314.316 | 65.00024 | 1304.481 | 193.9149 | 0.68 | -0.1674911 | 3.832509 | 90 | 3
2 | 316.2357 | 64.99946 | 1348.542 | 189.7609 | 1 | 0 | 4 | 95 | 4
2 | 316.7215 | 64.99946 | 1395.328 | 186.5826 | 1.5 | 0.1760913 | 4.176091 | 100 | 5
2 | 318.8405 | 65.0004 | 1438.545 | 183.1518 | 2.2 | 0.3424227 | 4.342423
2 | 321.226 | 64.99994 | 1480.018 | 179.5654 | 3.2 | 0.50515 | 4.50515
2 | 323.611 | 65.00008 | 1520.339 | 177.8973 | 4.6 | 0.6627578 | 4.662758
2 | 325.9956 | 64.99978 | 1562.296 | 175.7621 | 6.8 | 0.8325089 | 4.832509
2 | 326.5782 | 65.0002 | 1603.7 | 174.2488 | 10 | 1 | 5
2 | 327.6598 | 65.00044 | 1643.249 | 172.9036 | 14.6 | 1.164353 | 5.164353
2 | 328.2748 | 65.00022 | 1684.281 | 172.4156 | 21.5 | 1.332438 | 5.332438
2 | 329.3895 | 65.00051 | 1724.911 | 171.9454 | 31.6 | 1.499687 | 5.499687
2 | 330.6041 | 65.00004 | 1761.61 | 170.9248 | 46.4 | 1.666518 | 5.666518
2 | 331.0187 | 65.00036 | 1801.584 | 169.3651 | 68 | 1.832509 | 5.832509
2 | 331.3005 | 64.99976 | 1822.023 | 171.3306 | 100 | 2 | 6
-1.7 | 7.957 | 69.98478 | 493.7896 | 200.561 | 0.1 | -1 | 0.7
3 | 12.04025 | 69.9965 | 473.6807 | 194.8566 | 0.15 | -0.8239087 | 0.8760913
3 | 20.25638 | 69.99738 | 489.5026 | 195.8867 | 0.22 | -0.6575773 | 1.042423
3 | 28.63071 | 70.00095 | 534.0289 | 198.8818 | 0.32 | -0.49485 | 1.20515
3 | 37.00504 | 70.00092 | 577.9718 | 201.3202 | 0.46 | -0.3372422 | 1.362758
3 | 45.37938 | 70.00069 | 625.1761 | 203.1415 | 0.68 | -0.1674911 | 1.532509
3 | 47.21834 | 70.00056 | 673.6509 | 204.6474 | 1 | 0 | 1.7
3 | 47.55717 | 70.0004 | 723.6103 | 205.4976 | 1.5 | 0.1760913 | 1.876091
3 | 48.9965 | 70.00041 | 768.0219 | 205.5338 | 2.2 | 0.3424227 | 2.042423
3 | 50.7025 | 70.00115 | 811.7671 | 205.135 | 3.2 | 0.50515 | 2.20515
3 | 52.23984 | 70.00063 | 854.0158 | 204.4387 | 4.6 | 0.6627578 | 2.362758
3 | 53.77717 | 70.00026 | 898.5549 | 203.3218 | 6.8 | 0.8325089 | 2.532509
3 | 54.26433 | 70.00038 | 944.4071 | 202.2379 | 10 | 1 | 2.7
3 | 54.918 | 70.00038 | 985.6447 | 201.183 | 14.6 | 1.164353 | 2.864353
3 | 55.35518 | 70.00038 | 1029.224 | 200.1253 | 21.5 | 1.332438 | 3.032438
3 | 56.04234 | 70.00018 | 1069.785 | 199.3049 | 31.6 | 1.499687 | 3.199687
3 | 56.8295 | 70.00074 | 1106.345 | 197.4299 | 46.4 | 1.666518 | 3.366518
3 | 57.1685 | 70.00147 | 1149.43 | 195.2976 | 68 | 1.832509 | 3.532509
3 | 57.3755 | 70.0009 | 1178.601 | 195.6062 | 100 | 2 | 3.7
0 | 69.10384 | 74.99975 | 93.07482 | 77.79488 | 0.1 | -1 | -1
4 | 72.14475 | 74.99903 | 109.4228 | 88.57649 | 0.15 | -0.8239087 | -0.8239087
4 | 80.38838 | 74.9997 | 128.8849 | 99.65184 | 0.22 | -0.6575773 | -0.6575773
4 | 90.4702 | 75.0003 | 154.1653 | 112.3148 | 0.32 | -0.49485 | -0.49485
4 | 100.5472 | 74.99991 | 182.3681 | 124.9001 | 0.46 | -0.3372422 | -0.3372422
4 | 109.7867 | 75.00009 | 215.5117 | 137.9513 | 0.68 | -0.1674911 | -0.1674911
4 | 111.6658 | 75.00049 | 249.8812 | 149.9729 | 1 | 0 | 0
4 | 112.057 | 74.9999 | 288.8802 | 162.2856 | 1.5 | 0.1760913 | 0.1760913
4 | 113.511 | 75 | 328.451 | 172.8466 | 2.2 | 0.3424227 | 0.3424227
4 | 115.2293 | 75.00041 | 369.1983 | 182.3435 | 3.2 | 0.50515 | 0.50515
4 | 116.9462 | 74.99975 | 410.3783 | 190.5571 | 4.6 | 0.6627578 | 0.6627578
4 | 118.6615 | 75.00009 | 456.123 | 198.3502 | 6.8 | 0.8325089 | 0.8325089
4 | 119.1745 | 75.00014 | 502.3746 | 205.1766 | 10 | 1 | 1
4 | 119.9203 | 75.00038 | 548.7376 | 210.6116 | 14.6 | 1.164353 | 1.164353
4 | 120.3993 | 75.00056 | 596.5068 | 215.6384 | 21.5 | 1.332438 | 1.332438
4 | 121.1783 | 75.00041 | 643.908 | 219.5342 | 31.6 | 1.499687 | 1.499687
4 | 122.0593 | 75.00049 | 687.6749 | 220.7832 | 46.4 | 1.666518 | 1.666518
4 | 122.4118 | 75.00061 | 732.8198 | 222.1056 | 68 | 1.832509 | 1.832509
4 | 122.642 | 75.00113 | 768.2871 | 224.6848 | 100 | 2 | 2
1 | 132.799 | 79.97489 | 26.10694 | 19.19046 | 0.1 | -1 | -2
5 | 137.2384 | 79.99847 | 29.33216 | 22.78676 | 0.15 | -0.8239087 | -1.823909
5 | 147.1577 | 79.99994 | 34.35036 | 27.97932 | 0.22 | -0.6575773 | -1.657577
5 | 158.0802 | 80.00007 | 41.19458 | 34.7022 | 0.32 | -0.49485 | -1.49485
5 | 168.9992 | 80.0001 | 49.47898 | 42.38254 | 0.46 | -0.3372422 | -1.337242
5 | 179.9232 | 80 | 60.37298 | 51.80925 | 0.68 | -0.1674911 | -1.167491
5 | 181.8358 | 79.99984 | 72.6754 | 61.88288 | 1 | 0 | -1
5 | 182.2795 | 80.00024 | 88.30712 | 73.68011 | 1.5 | 0.1760913 | -0.8239087
5 | 184.0885 | 80.00024 | 106.2827 | 85.75788 | 2.2 | 0.3424227 | -0.6575773
5 | 185.9942 | 80.00035 | 126.8644 | 98.42045 | 3.2 | 0.50515 | -0.49485
5 | 187.8938 | 79.99972 | 149.8345 | 111.2137 | 4.6 | 0.6627578 | -0.3372422
5 | 189.7877 | 79.99965 | 178.0198 | 125.3484 | 6.8 | 0.8325089 | -0.1674911
5 | 190.327 | 79.99988 | 209.1137 | 139.4063 | 10 | 1 | 0
5 | 191.0795 | 80.00034 | 242.95 | 153.0369 | 14.6 | 1.164353 | 0.1643529
5 | 191.564 | 80.0003 | 280.864 | 166.8696 | 21.5 | 1.332438 | 0.3324385
5 | 192.3485 | 79.9999 | 322.1779 | 179.8454 | 31.6 | 1.499687 | 0.4996871
5 | 193.2345 | 80.00064 | 362.3582 | 190.3309 | 46.4 | 1.666518 | 0.666518
5 | 193.6003 | 80.00106 | 408.3309 | 200.553 | 68 | 1.832509 | 0.8325089
5 | 193.8545 | 80.00071 | 450.3217 | 211.7791 | 100 | 2 | 1
2 | 205.0635 | 84.99342 | 15.76026 | 5.835493 | 0.1 | -1 | -3
6 | 207.7676 | 85.00005 | 16.85425 | 6.991252 | 0.15 | -0.8239087 | -2.823909
6 | 215.9952 | 85.00001 | 18.29792 | 8.439416 | 0.22 | -0.6575773 | -2.657577
6 | 225.2332 | 84.99988 | 20.20547 | 10.4347 | 0.32 | -0.49485 | -2.49485
6 | 235.3084 | 85.00001 | 22.49932 | 12.89852 | 0.46 | -0.3372422 | -2.337242
6 | 245.3848 | 85.00024 | 25.4845 | 16.19119 | 0.68 | -0.1674911 | -2.167491
6 | 247.294 | 85.00048 | 28.8513 | 20.04044 | 1 | 0 | -2
6 | 247.7368 | 84.99926 | 33.26786 | 25.03114 | 1.5 | 0.1760913 | -1.823909
6 | 249.5465 | 85.00074 | 38.64504 | 30.78668 | 2.2 | 0.3424227 | -1.657577
6 | 251.6222 | 84.99991 | 45.24394 | 37.5391 | 3.2 | 0.50515 | -1.49485
6 | 253.5287 | 84.99962 | 53.1811 | 45.20589 | 4.6 | 0.6627578 | -1.337242
6 | 257.7994 | 84.84242 | 71.37881 | 60.91469 | 6.8 | 0.8325089 | -1.167491
6 | 258.3408 | 84.92996 | 83.85494 | 70.97743 | 10 | 1 | -1
6 | 259.1816 | 84.99361 | 97.68189 | 81.46239 | 14.6 | 1.164353 | -0.8356471
6 | 259.7058 | 85.00919 | 116.0951 | 94.33412 | 21.5 | 1.332438 | -0.6675615
6 | 260.492 | 85.01549 | 137.6859 | 107.7168 | 31.6 | 1.499687 | -0.5003129
6 | 261.4584 | 85.00782 | 159.8464 | 120.6722 | 46.4 | 1.666518 | -0.333482
6 | 261.7988 | 85.00459 | 192.1398 | 135.8346 | 68 | 1.832509 | -0.1674911
6 | 262.029 | 85.00243 | 219.7118 | 152.7212 | 100 | 2 | 0
3 | 271.6766 | 89.96655 | 12.72977 | 2.77421 | 0.1 | -1 | -4
7 | 274.3808 | 89.99968 | 13.23512 | 3.129928 | 0.15 | -0.8239087 | -3.823909
7 | 281.7578 | 89.99991 | 13.8683 | 3.581063 | 0.22 | -0.6575773 | -3.657577
7 | 289.3006 | 89.99975 | 14.69432 | 4.21505 | 0.32 | -0.49485 | -3.49485
7 | 296.844 | 89.99972 | 15.6278 | 5.00739 | 0.46 | -0.3372422 | -3.337242
7 | 305.2239 | 89.99988 | 16.79406 | 6.096324 | 0.68 | -0.1674911 | -3.167491
7 | 307.0722 | 89.99966 | 18.04196 | 7.419739 | 1 | 0 | -3
7 | 307.422 | 89.99992 | 19.57484 | 9.172774 | 1.5 | 0.1760913 | -2.823909
7 | 309.0434 | 89.99984 | 21.40222 | 11.29919 | 2.2 | 0.3424227 | -2.657577
7 | 310.9336 | 90.00031 | 23.61849 | 13.91247 | 3.2 | 0.50515 | -2.49485
7 | 312.8274 | 89.99991 | 26.2811 | 17.0487 | 4.6 | 0.6627578 | -2.337242
7 | 314.7335 | 89.99988 | 29.868 | 21.2293 | 6.8 | 0.8325089 | -2.167491
7 | 315.2898 | 90.00006 | 34.3065 | 26.31152 | 10 | 1 | -2
7 | 316.1459 | 90.00012 | 39.7403 | 32.42894 | 14.6 | 1.164353 | -1.835647
7 | 316.6354 | 90.00016 | 47.03602 | 40.14941 | 21.5 | 1.332438 | -1.667562
7 | 317.4168 | 89.99991 | 56.8655 | 49.29502 | 31.6 | 1.499687 | -1.500313
7 | 318.1188 | 90.0002 | 66.2147 | 58.72251 | 46.4 | 1.666518 | -1.333482
7 | 318.4812 | 90.00079 | 82.69418 | 70.44094 | 68 | 1.832509 | -1.167491
7 | 318.6887 | 90.00058 | 93.18642 | 84.69174 | 100 | 2 | -1
4 | 328.3433 | 94.96613 | 10.84053 | 1.803894 | 0.1 | -1 | -5
8 | 330.7121 | 94.99788 | 11.17208 | 1.945776 | 0.15 | -0.8239087 | -4.823909
8 | 338.0872 | 94.99975 | 11.54082 | 2.115407 | 0.22 | -0.6575773 | -4.657577
8 | 346.4627 | 94.99972 | 12.05526 | 2.354365 | 0.32 | -0.49485 | -4.49485
8 | 354.8385 | 94.99991 | 12.62525 | 2.656618 | 0.46 | -0.3372422 | -4.337242
8 | 363.2147 | 95.00015 | 13.29208 | 3.067732 | 0.68 | -0.1674911 | -4.167491
8 | 365.0575 | 94.99908 | 13.94986 | 3.574315 | 1 | 0 | -4
8 | 365.4006 | 94.99891 | 14.71692 | 4.239866 | 1.5 | 0.1760913 | -3.823909
8 | 366.8448 | 95.00066 | 15.57686 | 5.060156 | 2.2 | 0.3424227 | -3.657577
8 | 368.388 | 95.00031 | 16.56866 | 6.081495 | 3.2 | 0.50515 | -3.49485
8 | 370.1007 | 94.99962 | 17.71621 | 7.343286 | 4.6 | 0.6627578 | -3.337242
8 | 371.816 | 94.99999 | 19.21759 | 9.065042 | 6.8 | 0.8325089 | -3.167491
8 | 372.3352 | 95.00009 | 21.02866 | 11.24247 | 10 | 1 | -3
8 | 373.088 | 94.99988 | 23.16968 | 13.97002 | 14.6 | 1.164353 | -2.835647
8 | 373.533 | 95.00012 | 26.22965 | 17.68216 | 21.5 | 1.332438 | -2.667562
8 | 374.135 | 94.99999 | 30.73208 | 22.28026 | 31.6 | 1.499687 | -2.500313
8 | 375.009 | 95.00036 | 33.46902 | 26.67532 | 46.4 | 1.666518 | -2.333482
8 | 375.3495 | 95.00058 | 41.88494 | 33.07141 | 68 | 1.832509 | -2.167491
8 | 375.555 | 95.00022 | 42.71352 | 41.69464 | 100 | 2 | -2
5 | 388.0175 | 99.98962 | 9.253348 | 1.373254 | 0.1 | -1 | -6
9 | 391.0584 | 100.0003 | 9.551746 | 1.450131 | 0.15 | -0.8239087 | -5.823909
9 | 397.5959 | 99.99968 | 9.894981 | 1.54061 | 0.22 | -0.6575773 | -5.657577
9 | 405.9707 | 99.99991 | 10.31288 | 1.65756 | 0.32 | -0.49485 | -5.49485
9 | 414.3456 | 99.99991 | 10.75249 | 1.79849 | 0.46 | -0.3372422 | -5.337242
9 | 422.7206 | 100.0003 | 11.24316 | 1.984608 | 0.68 | -0.1674911 | -5.167491
9 | 424.5618 | 99.99991 | 11.70074 | 2.202979 | 1 | 0 | -5
9 | 424.9032 | 99.99937 | 12.21129 | 2.491234 | 1.5 | 0.1760913 | -4.823909
9 | 426.3452 | 100.0001 | 12.7535 | 2.842598 | 2.2 | 0.3424227 | -4.657577
9 | 428.0543 | 99.99999 | 13.34796 | 3.280216 | 3.2 | 0.50515 | -4.49485
9 | 429.764 | 100.0006 | 14.00217 | 3.819738 | 4.6 | 0.6627578 | -4.337242
9 | 431.4748 | 99.99982 | 14.81527 | 4.568157 | 6.8 | 0.8325089 | -4.167491
9 | 431.9878 | 99.99972 | 15.74677 | 5.53106 | 10 | 1 | -4
9 | 432.906 | 99.99992 | 16.79191 | 6.806079 | 14.6 | 1.164353 | -3.835647
9 | 433.308 | 100.0002 | 18.40692 | 8.675718 | 21.5 | 1.332438 | -3.667562
9 | 434.0818 | 99.99997 | 21.0126 | 11.0222 | 31.6 | 1.499687 | -3.500313
9 | 434.9556 | 100.0004 | 21.31002 | 12.69904 | 46.4 | 1.666518 | -3.333482
9 | 435.2762 | 100.0003 | 26.67469 | 15.90512 | 68 | 1.832509 | -3.167491
9 | 435.4632 | 100.0005 | 23.49076 | 20.72648 | 100 | 2 | -3

## Shifted plus WLF Universal
shifted
Shift | Time (min) | Temp C | S. Mod MPa | Loss Mod | Freq (Hz) | log(Freq) | log(Freq)
-6 | 51.80879 | 60.00031 | 1296.544 | 237.7712 | 0.009999999 | -2 | 4
1 | 65.20146 | 60.00002 | 1411.387 | 210.5737 | 0.02 | -1.69897 | 4.30103
1 | 78.57405 | 60.00018 | 1475.196 | 194.9356 | 0.03 | -1.522879 | 4.477121
1 | 84.61884 | 59.99996 | 1538.957 | 181.0072 | 0.05 | -1.30103 | 4.69897
1 | 96.99387 | 60.0002 | 1585.059 | 171.678 | 0.07 | -1.154902 | 4.845098
1 | 101.5351 | 59.99996 | 1625.829 | 165.0875 | 0.1 | -1 | 5
1 | 104.2428 | 60 | 1666.504 | 156.9894 | 0.15 | -0.8239087 | 5.176091
1 | 110.7843 | 59.99995 | 1706.336 | 150.109 | 0.22 | -0.6575773 | 5.342423
1 | 118.3248 | 60.0001 | 1742.52 | 144.1039 | 0.32 | -0.49485 | 5.50515
1 | 125.8643 | 59.99988 | 1776.425 | 139.5181 | 0.46 | -0.3372422 | 5.662758
1 | 133.4038 | 60 | 1812.4 | 135.3332 | 0.68 | -0.1674911 | 5.832509
1 | 135.2258 | 60.0001 | 1845.133 | 132.1513 | 1 | 0 | 6
1 | 135.5302 | 60.0004 | 1877.809 | 129.7192 | 1.5 | 0.1760913 | 6.176091
1 | 136.802 | 60.00022 | 1908.669 | 127.6752 | 2.2 | 0.3424227 | 6.342423
1 | 138.3394 | 60.00012 | 1938.134 | 126.1464 | 3.2 | 0.50515 | 6.50515
1 | 139.8766 | 60.0003 | 1966.98 | 125.2085 | 4.6 | 0.6627578 | 6.662758
1 | 141.4138 | 60.00033 | 1997.537 | 124.2583 | 6.8 | 0.8325089 | 6.832509
1 | 141.901 | 59.99998 | 2027.748 | 123.883 | 10 | 1 | 7
1 | 142.5547 | 60.00031 | 2056.576 | 124.0275 | 14.6 | 1.164353 | 7.164353
1 | 142.9918 | 59.99988 | 2086.858 | 124.8627 | 21.5 | 1.332438 | 7.332438
1 | 143.679 | 59.99967 | 2117.492 | 125.6211 | 31.6 | 1.499687 | 7.499687
1 | 144.4662 | 59.99946 | 2145.627 | 124.6859 | 46.4 | 1.666518 | 7.666518
1 | 144.7867 | 59.99958 | 2173.416 | 125.4066 | 68 | 1.832509 | 7.832509
1 | 144.9736 | 59.99951 | 2180.376 | 128.7377 | 100 | 2 | 8
-3.9 | 195.7156 | 65.00024 | 691.0581 | 247.2136 | 0.009999999 | -2 | 1.9 |  |  | Hand |  | WLF
2 | 208.2813 | 64.99996 | 807.146 | 243.7028 | 0.02 | -1.69897 | 2.20103 |  | Temp | Shift |  | Shift
2 | 230.0132 | 65.00022 | 874.48 | 236.1989 | 0.03 | -1.522879 | 2.377121 |  | 50 |  |  | 16.35338
2 | 237.4095 | 64.99963 | 952.3358 | 230.1482 | 0.05 | -1.30103 | 2.59897 |  | 55 |  |  | 11.01266
2 | 258.1386 | 65 | 1003.414 | 224.6248 | 0.07 | -1.154902 | 2.745098 |  | 60 | -6 | 6 | 7.131148
2 | 263.6987 | 65.0001 | 1054.497 | 219.5368 | 0.1 | -1 | 2.9 |  | 65 | -3.9 | 3.9 | 4.182692
2 | 268.4235 | 64.99989 | 1110.02 | 214.2122 | 0.15 | -0.8239087 | 3.076091 |  | 70 | -1.6 | 1.6 | 1.866953
2 | 279.1484 | 65.00003 | 1160.983 | 208.6521 | 0.22 | -0.6575773 | 3.242423 |  | 75 | 0 | 0 | 0
2 | 290.8732 | 64.99991 | 1210.294 | 203.2481 | 0.32 | -0.49485 | 3.40515 |  | 80 | 1.2 | -1.2 | -1.537102
2 | 302.5949 | 64.99994 | 1256.43 | 198.6967 | 0.46 | -0.3372422 | 3.562758 |  | 85 | 2.1 | -2.1 | -2.824675
2 | 314.316 | 65.00024 | 1304.481 | 193.9149 | 0.68 | -0.1674911 | 3.732509 |  | 90 | 2.9 | -2.9 | -3.918919
2 | 316.2357 | 64.99946 | 1348.542 | 189.7609 | 1 | 0 | 3.9 |  | 95 | 3.6 | -3.6 | -4.860335
2 | 316.7215 | 64.99946 | 1395.328 | 186.5826 | 1.5 | 0.1760913 | 4.076091 |  | 100 | 4.2 | -4.2 | -5.678851
2 | 318.8405 | 65.0004 | 1438.545 | 183.1518 | 2.2 | 0.3424227 | 4.242423 |  | 105 |  |  | -6.397059
2 | 321.226 | 64.99994 | 1480.018 | 179.5654 | 3.2 | 0.50515 | 4.40515 |  | 110 |  |  | -7.032333
2 | 323.611 | 65.00008 | 1520.339 | 177.8973 | 4.6 | 0.6627578 | 4.562758 |  |  | C1= | 17.4
2 | 325.9956 | 64.99978 | 1562.296 | 175.7621 | 6.8 | 0.8325089 | 4.732509 |  |  | C2= | 51.6
2 | 326.5782 | 65.0002 | 1603.7 | 174.2488 | 10 | 1 | 4.9 |  |  | T0= | 75
2 | 327.6598 | 65.00044 | 1643.249 | 172.9036 | 14.6 | 1.164353 | 5.064353 | C1 = 17.4 and C2 = 51.6 are called the "Universal Constants"
2 | 328.2748 | 65.00022 | 1684.281 | 172.4156 | 21.5 | 1.332438 | 5.232438
2 | 329.3895 | 65.00051 | 1724.911 | 171.9454 | 31.6 | 1.499687 | 5.399687
2 | 330.6041 | 65.00004 | 1761.61 | 170.9248 | 46.4 | 1.666518 | 5.566518
2 | 331.0187 | 65.00036 | 1801.584 | 169.3651 | 68 | 1.832509 | 5.732509
2 | 331.3005 | 64.99976 | 1822.023 | 171.3306 | 100 | 2 | 5.9
-1.6 | 7.957 | 69.98478 | 493.7896 | 200.561 | 0.1 | -1 | 0.6
3 | 12.04025 | 69.9965 | 473.6807 | 194.8566 | 0.15 | -0.8239087 | 0.7760913
3 | 20.25638 | 69.99738 | 489.5026 | 195.8867 | 0.22 | -0.6575773 | 0.9424227
3 | 28.63071 | 70.00095 | 534.0289 | 198.8818 | 0.32 | -0.49485 | 1.10515
3 | 37.00504 | 70.00092 | 577.9718 | 201.3202 | 0.46 | -0.3372422 | 1.262758
3 | 45.37938 | 70.00069 | 625.1761 | 203.1415 | 0.68 | -0.1674911 | 1.432509
3 | 47.21834 | 70.00056 | 673.6509 | 204.6474 | 1 | 0 | 1.6
3 | 47.55717 | 70.0004 | 723.6103 | 205.4976 | 1.5 | 0.1760913 | 1.776091
3 | 48.9965 | 70.00041 | 768.0219 | 205.5338 | 2.2 | 0.3424227 | 1.942423
3 | 50.7025 | 70.00115 | 811.7671 | 205.135 | 3.2 | 0.50515 | 2.10515
3 | 52.23984 | 70.00063 | 854.0158 | 204.4387 | 4.6 | 0.6627578 | 2.262758
3 | 53.77717 | 70.00026 | 898.5549 | 203.3218 | 6.8 | 0.8325089 | 2.432509
3 | 54.26433 | 70.00038 | 944.4071 | 202.2379 | 10 | 1 | 2.6
3 | 54.918 | 70.00038 | 985.6447 | 201.183 | 14.6 | 1.164353 | 2.764353
3 | 55.35518 | 70.00038 | 1029.224 | 200.1253 | 21.5 | 1.332438 | 2.932438
3 | 56.04234 | 70.00018 | 1069.785 | 199.3049 | 31.6 | 1.499687 | 3.099687
3 | 56.8295 | 70.00074 | 1106.345 | 197.4299 | 46.4 | 1.666518 | 3.266518
3 | 57.1685 | 70.00147 | 1149.43 | 195.2976 | 68 | 1.832509 | 3.432509
3 | 57.3755 | 70.0009 | 1178.601 | 195.6062 | 100 | 2 | 3.6
0 | 69.10384 | 74.99975 | 93.07482 | 77.79488 | 0.1 | -1 | -1
4 | 72.14475 | 74.99903 | 109.4228 | 88.57649 | 0.15 | -0.8239087 | -0.8239087
4 | 80.38838 | 74.9997 | 128.8849 | 99.65184 | 0.22 | -0.6575773 | -0.6575773
4 | 90.4702 | 75.0003 | 154.1653 | 112.3148 | 0.32 | -0.49485 | -0.49485
4 | 100.5472 | 74.99991 | 182.3681 | 124.9001 | 0.46 | -0.3372422 | -0.3372422
4 | 109.7867 | 75.00009 | 215.5117 | 137.9513 | 0.68 | -0.1674911 | -0.1674911
4 | 111.6658 | 75.00049 | 249.8812 | 149.9729 | 1 | 0 | 0
4 | 112.057 | 74.9999 | 288.8802 | 162.2856 | 1.5 | 0.1760913 | 0.1760913
4 | 113.511 | 75 | 328.451 | 172.8466 | 2.2 | 0.3424227 | 0.3424227
4 | 115.2293 | 75.00041 | 369.1983 | 182.3435 | 3.2 | 0.50515 | 0.50515
4 | 116.9462 | 74.99975 | 410.3783 | 190.5571 | 4.6 | 0.6627578 | 0.6627578
4 | 118.6615 | 75.00009 | 456.123 | 198.3502 | 6.8 | 0.8325089 | 0.8325089
4 | 119.1745 | 75.00014 | 502.3746 | 205.1766 | 10 | 1 | 1
4 | 119.9203 | 75.00038 | 548.7376 | 210.6116 | 14.6 | 1.164353 | 1.164353
4 | 120.3993 | 75.00056 | 596.5068 | 215.6384 | 21.5 | 1.332438 | 1.332438
4 | 121.1783 | 75.00041 | 643.908 | 219.5342 | 31.6 | 1.499687 | 1.499687
4 | 122.0593 | 75.00049 | 687.6749 | 220.7832 | 46.4 | 1.666518 | 1.666518
4 | 122.4118 | 75.00061 | 732.8198 | 222.1056 | 68 | 1.832509 | 1.832509
4 | 122.642 | 75.00113 | 768.2871 | 224.6848 | 100 | 2 | 2
1.2 | 132.799 | 79.97489 | 26.10694 | 19.19046 | 0.1 | -1 | -2.2
5 | 137.2384 | 79.99847 | 29.33216 | 22.78676 | 0.15 | -0.8239087 | -2.023909
5 | 147.1577 | 79.99994 | 34.35036 | 27.97932 | 0.22 | -0.6575773 | -1.857577
5 | 158.0802 | 80.00007 | 41.19458 | 34.7022 | 0.32 | -0.49485 | -1.69485
5 | 168.9992 | 80.0001 | 49.47898 | 42.38254 | 0.46 | -0.3372422 | -1.537242
5 | 179.9232 | 80 | 60.37298 | 51.80925 | 0.68 | -0.1674911 | -1.367491
5 | 181.8358 | 79.99984 | 72.6754 | 61.88288 | 1 | 0 | -1.2
5 | 182.2795 | 80.00024 | 88.30712 | 73.68011 | 1.5 | 0.1760913 | -1.023909
5 | 184.0885 | 80.00024 | 106.2827 | 85.75788 | 2.2 | 0.3424227 | -0.8575773
5 | 185.9942 | 80.00035 | 126.8644 | 98.42045 | 3.2 | 0.50515 | -0.69485
5 | 187.8938 | 79.99972 | 149.8345 | 111.2137 | 4.6 | 0.6627578 | -0.5372422
5 | 189.7877 | 79.99965 | 178.0198 | 125.3484 | 6.8 | 0.8325089 | -0.3674911
5 | 190.327 | 79.99988 | 209.1137 | 139.4063 | 10 | 1 | -0.2
5 | 191.0795 | 80.00034 | 242.95 | 153.0369 | 14.6 | 1.164353 | -0.03564714
5 | 191.564 | 80.0003 | 280.864 | 166.8696 | 21.5 | 1.332438 | 0.1324385
5 | 192.3485 | 79.9999 | 322.1779 | 179.8454 | 31.6 | 1.499687 | 0.2996871
5 | 193.2345 | 80.00064 | 362.3582 | 190.3309 | 46.4 | 1.666518 | 0.466518
5 | 193.6003 | 80.00106 | 408.3309 | 200.553 | 68 | 1.832509 | 0.6325089
5 | 193.8545 | 80.00071 | 450.3217 | 211.7791 | 100 | 2 | 0.8
2.1 | 205.0635 | 84.99342 | 15.76026 | 5.835493 | 0.1 | -1 | -3.1
6 | 207.7676 | 85.00005 | 16.85425 | 6.991252 | 0.15 | -0.8239087 | -2.923909
6 | 215.9952 | 85.00001 | 18.29792 | 8.439416 | 0.22 | -0.6575773 | -2.757577
6 | 225.2332 | 84.99988 | 20.20547 | 10.4347 | 0.32 | -0.49485 | -2.59485
6 | 235.3084 | 85.00001 | 22.49932 | 12.89852 | 0.46 | -0.3372422 | -2.437242
6 | 245.3848 | 85.00024 | 25.4845 | 16.19119 | 0.68 | -0.1674911 | -2.267491
6 | 247.294 | 85.00048 | 28.8513 | 20.04044 | 1 | 0 | -2.1
6 | 247.7368 | 84.99926 | 33.26786 | 25.03114 | 1.5 | 0.1760913 | -1.923909
6 | 249.5465 | 85.00074 | 38.64504 | 30.78668 | 2.2 | 0.3424227 | -1.757577
6 | 251.6222 | 84.99991 | 45.24394 | 37.5391 | 3.2 | 0.50515 | -1.59485
6 | 253.5287 | 84.99962 | 53.1811 | 45.20589 | 4.6 | 0.6627578 | -1.437242
6 | 257.7994 | 84.84242 | 71.37881 | 60.91469 | 6.8 | 0.8325089 | -1.267491
6 | 258.3408 | 84.92996 | 83.85494 | 70.97743 | 10 | 1 | -1.1
6 | 259.1816 | 84.99361 | 97.68189 | 81.46239 | 14.6 | 1.164353 | -0.9356471
6 | 259.7058 | 85.00919 | 116.0951 | 94.33412 | 21.5 | 1.332438 | -0.7675615
6 | 260.492 | 85.01549 | 137.6859 | 107.7168 | 31.6 | 1.499687 | -0.6003129
6 | 261.4584 | 85.00782 | 159.8464 | 120.6722 | 46.4 | 1.666518 | -0.433482
6 | 261.7988 | 85.00459 | 192.1398 | 135.8346 | 68 | 1.832509 | -0.2674911
6 | 262.029 | 85.00243 | 219.7118 | 152.7212 | 100 | 2 | -0.1
2.9 | 271.6766 | 89.96655 | 12.72977 | 2.77421 | 0.1 | -1 | -3.9
7 | 274.3808 | 89.99968 | 13.23512 | 3.129928 | 0.15 | -0.8239087 | -3.723909
7 | 281.7578 | 89.99991 | 13.8683 | 3.581063 | 0.22 | -0.6575773 | -3.557577
7 | 289.3006 | 89.99975 | 14.69432 | 4.21505 | 0.32 | -0.49485 | -3.39485
7 | 296.844 | 89.99972 | 15.6278 | 5.00739 | 0.46 | -0.3372422 | -3.237242
7 | 305.2239 | 89.99988 | 16.79406 | 6.096324 | 0.68 | -0.1674911 | -3.067491
7 | 307.0722 | 89.99966 | 18.04196 | 7.419739 | 1 | 0 | -2.9
7 | 307.422 | 89.99992 | 19.57484 | 9.172774 | 1.5 | 0.1760913 | -2.723909
7 | 309.0434 | 89.99984 | 21.40222 | 11.29919 | 2.2 | 0.3424227 | -2.557577
7 | 310.9336 | 90.00031 | 23.61849 | 13.91247 | 3.2 | 0.50515 | -2.39485
7 | 312.8274 | 89.99991 | 26.2811 | 17.0487 | 4.6 | 0.6627578 | -2.237242
7 | 314.7335 | 89.99988 | 29.868 | 21.2293 | 6.8 | 0.8325089 | -2.067491
7 | 315.2898 | 90.00006 | 34.3065 | 26.31152 | 10 | 1 | -1.9
7 | 316.1459 | 90.00012 | 39.7403 | 32.42894 | 14.6 | 1.164353 | -1.735647
7 | 316.6354 | 90.00016 | 47.03602 | 40.14941 | 21.5 | 1.332438 | -1.567562
7 | 317.4168 | 89.99991 | 56.8655 | 49.29502 | 31.6 | 1.499687 | -1.400313
7 | 318.1188 | 90.0002 | 66.2147 | 58.72251 | 46.4 | 1.666518 | -1.233482
7 | 318.4812 | 90.00079 | 82.69418 | 70.44094 | 68 | 1.832509 | -1.067491
7 | 318.6887 | 90.00058 | 93.18642 | 84.69174 | 100 | 2 | -0.9
3.6 | 328.3433 | 94.96613 | 10.84053 | 1.803894 | 0.1 | -1 | -4.6
8 | 330.7121 | 94.99788 | 11.17208 | 1.945776 | 0.15 | -0.8239087 | -4.423909
8 | 338.0872 | 94.99975 | 11.54082 | 2.115407 | 0.22 | -0.6575773 | -4.257577
8 | 346.4627 | 94.99972 | 12.05526 | 2.354365 | 0.32 | -0.49485 | -4.09485
8 | 354.8385 | 94.99991 | 12.62525 | 2.656618 | 0.46 | -0.3372422 | -3.937242
8 | 363.2147 | 95.00015 | 13.29208 | 3.067732 | 0.68 | -0.1674911 | -3.767491
8 | 365.0575 | 94.99908 | 13.94986 | 3.574315 | 1 | 0 | -3.6
8 | 365.4006 | 94.99891 | 14.71692 | 4.239866 | 1.5 | 0.1760913 | -3.423909
8 | 366.8448 | 95.00066 | 15.57686 | 5.060156 | 2.2 | 0.3424227 | -3.257577
8 | 368.388 | 95.00031 | 16.56866 | 6.081495 | 3.2 | 0.50515 | -3.09485
8 | 370.1007 | 94.99962 | 17.71621 | 7.343286 | 4.6 | 0.6627578 | -2.937242
8 | 371.816 | 94.99999 | 19.21759 | 9.065042 | 6.8 | 0.8325089 | -2.767491
8 | 372.3352 | 95.00009 | 21.02866 | 11.24247 | 10 | 1 | -2.6
8 | 373.088 | 94.99988 | 23.16968 | 13.97002 | 14.6 | 1.164353 | -2.435647
8 | 373.533 | 95.00012 | 26.22965 | 17.68216 | 21.5 | 1.332438 | -2.267562
8 | 374.135 | 94.99999 | 30.73208 | 22.28026 | 31.6 | 1.499687 | -2.100313
8 | 375.009 | 95.00036 | 33.46902 | 26.67532 | 46.4 | 1.666518 | -1.933482
8 | 375.3495 | 95.00058 | 41.88494 | 33.07141 | 68 | 1.832509 | -1.767491
8 | 375.555 | 95.00022 | 42.71352 | 41.69464 | 100 | 2 | -1.6
4.2 | 388.0175 | 99.98962 | 9.253348 | 1.373254 | 0.1 | -1 | -5.2
9 | 391.0584 | 100.0003 | 9.551746 | 1.450131 | 0.15 | -0.8239087 | -5.023909
9 | 397.5959 | 99.99968 | 9.894981 | 1.54061 | 0.22 | -0.6575773 | -4.857577
9 | 405.9707 | 99.99991 | 10.31288 | 1.65756 | 0.32 | -0.49485 | -4.69485
9 | 414.3456 | 99.99991 | 10.75249 | 1.79849 | 0.46 | -0.3372422 | -4.537242
9 | 422.7206 | 100.0003 | 11.24316 | 1.984608 | 0.68 | -0.1674911 | -4.367491
9 | 424.5618 | 99.99991 | 11.70074 | 2.202979 | 1 | 0 | -4.2
9 | 424.9032 | 99.99937 | 12.21129 | 2.491234 | 1.5 | 0.1760913 | -4.023909
9 | 426.3452 | 100.0001 | 12.7535 | 2.842598 | 2.2 | 0.3424227 | -3.857577
9 | 428.0543 | 99.99999 | 13.34796 | 3.280216 | 3.2 | 0.50515 | -3.69485
9 | 429.764 | 100.0006 | 14.00217 | 3.819738 | 4.6 | 0.6627578 | -3.537242
9 | 431.4748 | 99.99982 | 14.81527 | 4.568157 | 6.8 | 0.8325089 | -3.367491
9 | 431.9878 | 99.99972 | 15.74677 | 5.53106 | 10 | 1 | -3.2
9 | 432.906 | 99.99992 | 16.79191 | 6.806079 | 14.6 | 1.164353 | -3.035647
9 | 433.308 | 100.0002 | 18.40692 | 8.675718 | 21.5 | 1.332438 | -2.867562
9 | 434.0818 | 99.99997 | 21.0126 | 11.0222 | 31.6 | 1.499687 | -2.700313
9 | 434.9556 | 100.0004 | 21.31002 | 12.69904 | 46.4 | 1.666518 | -2.533482
9 | 435.2762 | 100.0003 | 26.67469 | 15.90512 | 68 | 1.832509 | -2.367491
9 | 435.4632 | 100.0005 | 23.49076 | 20.72648 | 100 | 2 | -2.2

## Shifted plus WLF Best Fit
[7 empty] | shifted | shifted
Shift | Time (min) | Temp C | S. Mod MPa | Loss Mod | Freq (Hz) | log(Freq) | log(Freq) | Freq.
-6 | 51.80879 | 60.00031 | 1296.544 | 237.7712 | 0.009999999 | -2 | 4 | 9999.999
1 | 65.20146 | 60.00002 | 1411.387 | 210.5737 | 0.02 | -1.69897 | 4.30103 | 20000
1 | 78.57405 | 60.00018 | 1475.196 | 194.9356 | 0.03 | -1.522879 | 4.477121 | 30000
1 | 84.61884 | 59.99996 | 1538.957 | 181.0072 | 0.05 | -1.30103 | 4.69897 | 50000
1 | 96.99387 | 60.0002 | 1585.059 | 171.678 | 0.07 | -1.154902 | 4.845098 | 70000
1 | 101.5351 | 59.99996 | 1625.829 | 165.0875 | 0.1 | -1 | 5 | 100000
1 | 104.2428 | 60 | 1666.504 | 156.9894 | 0.15 | -0.8239087 | 5.176091 | 150000
1 | 110.7843 | 59.99995 | 1706.336 | 150.109 | 0.22 | -0.6575773 | 5.342423 | 220000
1 | 118.3248 | 60.0001 | 1742.52 | 144.1039 | 0.32 | -0.49485 | 5.50515 | 320000
1 | 125.8643 | 59.99988 | 1776.425 | 139.5181 | 0.46 | -0.3372422 | 5.662758 | 460000
1 | 133.4038 | 60 | 1812.4 | 135.3332 | 0.68 | -0.1674911 | 5.832509 | 680000
1 | 135.2258 | 60.0001 | 1845.133 | 132.1513 | 1 | 0 | 6 | 1000000
1 | 135.5302 | 60.0004 | 1877.809 | 129.7192 | 1.5 | 0.1760913 | 6.176091 | 1500000
1 | 136.802 | 60.00022 | 1908.669 | 127.6752 | 2.2 | 0.3424227 | 6.342423 | 2200000
1 | 138.3394 | 60.00012 | 1938.134 | 126.1464 | 3.2 | 0.50515 | 6.50515 | 3200000
1 | 139.8766 | 60.0003 | 1966.98 | 125.2085 | 4.6 | 0.6627578 | 6.662758 | 4600000
1 | 141.4138 | 60.00033 | 1997.537 | 124.2583 | 6.8 | 0.8325089 | 6.832509 | 6800000
1 | 141.901 | 59.99998 | 2027.748 | 123.883 | 10 | 1 | 7 | 10000000
1 | 142.5547 | 60.00031 | 2056.576 | 124.0275 | 14.6 | 1.164353 | 7.164353 | 14600000
1 | 142.9918 | 59.99988 | 2086.858 | 124.8627 | 21.5 | 1.332438 | 7.332438 | 21500000
1 | 143.679 | 59.99967 | 2117.492 | 125.6211 | 31.6 | 1.499687 | 7.499687 | 31600000
1 | 144.4662 | 59.99946 | 2145.627 | 124.6859 | 46.4 | 1.666518 | 7.666518 | 46400000
1 | 144.7867 | 59.99958 | 2173.416 | 125.4066 | 68 | 1.832509 | 7.832509 | 68000000
1 | 144.9736 | 59.99951 | 2180.376 | 128.7377 | 100 | 2 | 8 | 100000000
-3.9 | 195.7156 | 65.00024 | 691.0581 | 247.2136 | 0.009999999 | -2 | 1.9 | 79.43282
2 | 208.2813 | 64.99996 | 807.146 | 243.7028 | 0.02 | -1.69897 | 2.20103 | 158.8656 |  | Hand |  | WLF
2 | 230.0132 | 65.00022 | 874.48 | 236.1989 | 0.03 | -1.522879 | 2.377121 | 238.2985 | Temp | Shift |  | Shift | Error
2 | 237.4095 | 64.99963 | 952.3358 | 230.1482 | 0.05 | -1.30103 | 2.59897 | 397.1641 | 50 |  |  | 17.41705
2 | 258.1386 | 65 | 1003.414 | 224.6248 | 0.07 | -1.154902 | 2.745098 | 556.0298 | 55 |  |  | 10.57734
2 | 263.6987 | 65.0001 | 1054.497 | 219.5368 | 0.1 | -1 | 2.9 | 794.3282 | 60 | -6 | 6 | 6.393058 | 0.004291511
2 | 268.4235 | 64.99989 | 1110.02 | 214.2122 | 0.15 | -0.8239087 | 3.076091 | 1191.492 | 65 | -3.9 | 3.9 | 3.569192 | 0.007194889
2 | 279.1484 | 65.00003 | 1160.983 | 208.6521 | 0.22 | -0.6575773 | 3.242423 | 1747.522 | 70 | -1.6 | 1.6 | 1.535054 | 0.001647659
2 | 290.8732 | 64.99991 | 1210.294 | 203.2481 | 0.32 | -0.49485 | 3.40515 | 2541.85 | 75 | 0 | 0 | 0 | 0
2 | 302.5949 | 64.99994 | 1256.43 | 198.6967 | 0.46 | -0.3372422 | 3.562758 | 3653.91 | 80 | 1.2 | -1.2 | -1.199577 | 1.240188e-07
2 | 314.316 | 65.00024 | 1304.481 | 193.9149 | 0.68 | -0.1674911 | 3.732509 | 5401.432 | 85 | 2.1 | -2.1 | -2.162819 | 0.0008948496
2 | 316.2357 | 64.99946 | 1348.542 | 189.7609 | 1 | 0 | 3.9 | 7943.282 | 90 | 2.9 | -2.9 | -2.953306 | 0.0003378717
2 | 316.7215 | 64.99946 | 1395.328 | 186.5826 | 1.5 | 0.1760913 | 4.076091 | 11914.92 | 95 | 3.6 | -3.6 | -3.613687 | 1.445414e-05
2 | 318.8405 | 65.0004 | 1438.545 | 183.1518 | 2.2 | 0.3424227 | 4.242423 | 17475.22 | 100 | 4.2 | -4.2 | -4.173641 | 3.938804e-05
2 | 321.226 | 64.99994 | 1480.018 | 179.5654 | 3.2 | 0.50515 | 4.40515 | 25418.5 | 105 |  |  | -4.654458
2 | 323.611 | 65.00008 | 1520.339 | 177.8973 | 4.6 | 0.6627578 | 4.562758 | 36539.1 | 110 |  |  | -5.071807
2 | 325.9956 | 64.99978 | 1562.296 | 175.7621 | 6.8 | 0.8325089 | 4.732509 | 54014.32 |  |  |  | ERROR SUM = | 0.01442075
2 | 326.5782 | 65.0002 | 1603.7 | 174.2488 | 10 | 1 | 4.9 | 79432.82
2 | 327.6598 | 65.00044 | 1643.249 | 172.9036 | 14.6 | 1.164353 | 5.064353 | 115971.9 |  | C1= | 10.97792
2 | 328.2748 | 65.00022 | 1684.281 | 172.4156 | 21.5 | 1.332438 | 5.232438 | 170780.6 |  | C2= | 40.75743
2 | 329.3895 | 65.00051 | 1724.911 | 171.9454 | 31.6 | 1.499687 | 5.399687 | 251007.7 |  | T0= | 75
2 | 330.6041 | 65.00004 | 1761.61 | 170.9248 | 46.4 | 1.666518 | 5.566518 | 368568.3
2 | 331.0187 | 65.00036 | 1801.584 | 169.3651 | 68 | 1.832509 | 5.732509 | 540143.2
2 | 331.3005 | 64.99976 | 1822.023 | 171.3306 | 100 | 2 | 5.9 | 794328.2
-1.6 | 7.957 | 69.98478 | 493.7896 | 200.561 | 0.1 | -1 | 0.6 | 3.981072
3 | 12.04025 | 69.9965 | 473.6807 | 194.8566 | 0.15 | -0.8239087 | 0.7760913 | 5.971608
3 | 20.25638 | 69.99738 | 489.5026 | 195.8867 | 0.22 | -0.6575773 | 0.9424227 | 8.758358
3 | 28.63071 | 70.00095 | 534.0289 | 198.8818 | 0.32 | -0.49485 | 1.10515 | 12.73943
3 | 37.00504 | 70.00092 | 577.9718 | 201.3202 | 0.46 | -0.3372422 | 1.262758 | 18.31293
3 | 45.37938 | 70.00069 | 625.1761 | 203.1415 | 0.68 | -0.1674911 | 1.432509 | 27.07129
3 | 47.21834 | 70.00056 | 673.6509 | 204.6474 | 1 | 0 | 1.6 | 39.81072
3 | 47.55717 | 70.0004 | 723.6103 | 205.4976 | 1.5 | 0.1760913 | 1.776091 | 59.71608
3 | 48.9965 | 70.00041 | 768.0219 | 205.5338 | 2.2 | 0.3424227 | 1.942423 | 87.58358
3 | 50.7025 | 70.00115 | 811.7671 | 205.135 | 3.2 | 0.50515 | 2.10515 | 127.3943
3 | 52.23984 | 70.00063 | 854.0158 | 204.4387 | 4.6 | 0.6627578 | 2.262758 | 183.1293
3 | 53.77717 | 70.00026 | 898.5549 | 203.3218 | 6.8 | 0.8325089 | 2.432509 | 270.7129
3 | 54.26433 | 70.00038 | 944.4071 | 202.2379 | 10 | 1 | 2.6 | 398.1072
3 | 54.918 | 70.00038 | 985.6447 | 201.183 | 14.6 | 1.164353 | 2.764353 | 581.2365
3 | 55.35518 | 70.00038 | 1029.224 | 200.1253 | 21.5 | 1.332438 | 2.932438 | 855.9304
3 | 56.04234 | 70.00018 | 1069.785 | 199.3049 | 31.6 | 1.499687 | 3.099687 | 1258.019
3 | 56.8295 | 70.00074 | 1106.345 | 197.4299 | 46.4 | 1.666518 | 3.266518 | 1847.217
3 | 57.1685 | 70.00147 | 1149.43 | 195.2976 | 68 | 1.832509 | 3.432509 | 2707.129
3 | 57.3755 | 70.0009 | 1178.601 | 195.6062 | 100 | 2 | 3.6 | 3981.072
0 | 69.10384 | 74.99975 | 93.07482 | 77.79488 | 0.1 | -1 | -1 | 0.1
4 | 72.14475 | 74.99903 | 109.4228 | 88.57649 | 0.15 | -0.8239087 | -0.8239087 | 0.15
4 | 80.38838 | 74.9997 | 128.8849 | 99.65184 | 0.22 | -0.6575773 | -0.6575773 | 0.22
4 | 90.4702 | 75.0003 | 154.1653 | 112.3148 | 0.32 | -0.49485 | -0.49485 | 0.32
4 | 100.5472 | 74.99991 | 182.3681 | 124.9001 | 0.46 | -0.3372422 | -0.3372422 | 0.46
4 | 109.7867 | 75.00009 | 215.5117 | 137.9513 | 0.68 | -0.1674911 | -0.1674911 | 0.68
4 | 111.6658 | 75.00049 | 249.8812 | 149.9729 | 1 | 0 | 0 | 1
4 | 112.057 | 74.9999 | 288.8802 | 162.2856 | 1.5 | 0.1760913 | 0.1760913 | 1.5
4 | 113.511 | 75 | 328.451 | 172.8466 | 2.2 | 0.3424227 | 0.3424227 | 2.2
4 | 115.2293 | 75.00041 | 369.1983 | 182.3435 | 3.2 | 0.50515 | 0.50515 | 3.2
4 | 116.9462 | 74.99975 | 410.3783 | 190.5571 | 4.6 | 0.6627578 | 0.6627578 | 4.6
4 | 118.6615 | 75.00009 | 456.123 | 198.3502 | 6.8 | 0.8325089 | 0.8325089 | 6.8
4 | 119.1745 | 75.00014 | 502.3746 | 205.1766 | 10 | 1 | 1 | 10
4 | 119.9203 | 75.00038 | 548.7376 | 210.6116 | 14.6 | 1.164353 | 1.164353 | 14.6
4 | 120.3993 | 75.00056 | 596.5068 | 215.6384 | 21.5 | 1.332438 | 1.332438 | 21.5
4 | 121.1783 | 75.00041 | 643.908 | 219.5342 | 31.6 | 1.499687 | 1.499687 | 31.6
4 | 122.0593 | 75.00049 | 687.6749 | 220.7832 | 46.4 | 1.666518 | 1.666518 | 46.4
4 | 122.4118 | 75.00061 | 732.8198 | 222.1056 | 68 | 1.832509 | 1.832509 | 68
4 | 122.642 | 75.00113 | 768.2871 | 224.6848 | 100 | 2 | 2 | 100
1.2 | 132.799 | 79.97489 | 26.10694 | 19.19046 | 0.1 | -1 | -2.2 | 0.006309573
5 | 137.2384 | 79.99847 | 29.33216 | 22.78676 | 0.15 | -0.8239087 | -2.023909 | 0.00946436
5 | 147.1577 | 79.99994 | 34.35036 | 27.97932 | 0.22 | -0.6575773 | -1.857577 | 0.01388106
5 | 158.0802 | 80.00007 | 41.19458 | 34.7022 | 0.32 | -0.49485 | -1.69485 | 0.02019064
5 | 168.9992 | 80.0001 | 49.47898 | 42.38254 | 0.46 | -0.3372422 | -1.537242 | 0.02902404
5 | 179.9232 | 80 | 60.37298 | 51.80925 | 0.68 | -0.1674911 | -1.367491 | 0.0429051
5 | 181.8358 | 79.99984 | 72.6754 | 61.88288 | 1 | 0 | -1.2 | 0.06309573
5 | 182.2795 | 80.00024 | 88.30712 | 73.68011 | 1.5 | 0.1760913 | -1.023909 | 0.0946436
5 | 184.0885 | 80.00024 | 106.2827 | 85.75788 | 2.2 | 0.3424227 | -0.8575773 | 0.1388106
5 | 185.9942 | 80.00035 | 126.8644 | 98.42045 | 3.2 | 0.50515 | -0.69485 | 0.2019064
5 | 187.8938 | 79.99972 | 149.8345 | 111.2137 | 4.6 | 0.6627578 | -0.5372422 | 0.2902404
5 | 189.7877 | 79.99965 | 178.0198 | 125.3484 | 6.8 | 0.8325089 | -0.3674911 | 0.429051
5 | 190.327 | 79.99988 | 209.1137 | 139.4063 | 10 | 1 | -0.2 | 0.6309573
5 | 191.0795 | 80.00034 | 242.95 | 153.0369 | 14.6 | 1.164353 | -0.03564714 | 0.9211977
5 | 191.564 | 80.0003 | 280.864 | 166.8696 | 21.5 | 1.332438 | 0.1324385 | 1.356558
5 | 192.3485 | 79.9999 | 322.1779 | 179.8454 | 31.6 | 1.499687 | 0.2996871 | 1.993825
5 | 193.2345 | 80.00064 | 362.3582 | 190.3309 | 46.4 | 1.666518 | 0.466518 | 2.927642
5 | 193.6003 | 80.00106 | 408.3309 | 200.553 | 68 | 1.832509 | 0.6325089 | 4.29051
5 | 193.8545 | 80.00071 | 450.3217 | 211.7791 | 100 | 2 | 0.8 | 6.309573
2.1 | 205.0635 | 84.99342 | 15.76026 | 5.835493 | 0.1 | -1 | -3.1 | 0.0007943282
6 | 207.7676 | 85.00005 | 16.85425 | 6.991252 | 0.15 | -0.8239087 | -2.923909 | 0.001191492
6 | 215.9952 | 85.00001 | 18.29792 | 8.439416 | 0.22 | -0.6575773 | -2.757577 | 0.001747522
6 | 225.2332 | 84.99988 | 20.20547 | 10.4347 | 0.32 | -0.49485 | -2.59485 | 0.00254185
6 | 235.3084 | 85.00001 | 22.49932 | 12.89852 | 0.46 | -0.3372422 | -2.437242 | 0.00365391
6 | 245.3848 | 85.00024 | 25.4845 | 16.19119 | 0.68 | -0.1674911 | -2.267491 | 0.005401432
6 | 247.294 | 85.00048 | 28.8513 | 20.04044 | 1 | 0 | -2.1 | 0.007943282
6 | 247.7368 | 84.99926 | 33.26786 | 25.03114 | 1.5 | 0.1760913 | -1.923909 | 0.01191492
6 | 249.5465 | 85.00074 | 38.64504 | 30.78668 | 2.2 | 0.3424227 | -1.757577 | 0.01747522
6 | 251.6222 | 84.99991 | 45.24394 | 37.5391 | 3.2 | 0.50515 | -1.59485 | 0.0254185
6 | 253.5287 | 84.99962 | 53.1811 | 45.20589 | 4.6 | 0.6627578 | -1.437242 | 0.0365391
6 | 257.7994 | 84.84242 | 71.37881 | 60.91469 | 6.8 | 0.8325089 | -1.267491 | 0.05401432
6 | 258.3408 | 84.92996 | 83.85494 | 70.97743 | 10 | 1 | -1.1 | 0.07943282
6 | 259.1816 | 84.99361 | 97.68189 | 81.46239 | 14.6 | 1.164353 | -0.9356471 | 0.1159719
6 | 259.7058 | 85.00919 | 116.0951 | 94.33412 | 21.5 | 1.332438 | -0.7675615 | 0.1707806
6 | 260.492 | 85.01549 | 137.6859 | 107.7168 | 31.6 | 1.499687 | -0.6003129 | 0.2510077
6 | 261.4584 | 85.00782 | 159.8464 | 120.6722 | 46.4 | 1.666518 | -0.433482 | 0.3685683
6 | 261.7988 | 85.00459 | 192.1398 | 135.8346 | 68 | 1.832509 | -0.2674911 | 0.5401432
6 | 262.029 | 85.00243 | 219.7118 | 152.7212 | 100 | 2 | -0.1 | 0.7943282
2.9 | 271.6766 | 89.96655 | 12.72977 | 2.77421 | 0.1 | -1 | -3.9 | 0.0001258925
7 | 274.3808 | 89.99968 | 13.23512 | 3.129928 | 0.15 | -0.8239087 | -3.723909 | 0.0001888388
7 | 281.7578 | 89.99991 | 13.8683 | 3.581063 | 0.22 | -0.6575773 | -3.557577 | 0.0002769636
7 | 289.3006 | 89.99975 | 14.69432 | 4.21505 | 0.32 | -0.49485 | -3.39485 | 0.0004028561
7 | 296.844 | 89.99972 | 15.6278 | 5.00739 | 0.46 | -0.3372422 | -3.237242 | 0.0005791057
7 | 305.2239 | 89.99988 | 16.79406 | 6.096324 | 0.68 | -0.1674911 | -3.067491 | 0.0008560693
7 | 307.0722 | 89.99966 | 18.04196 | 7.419739 | 1 | 0 | -2.9 | 0.001258925
7 | 307.422 | 89.99992 | 19.57484 | 9.172774 | 1.5 | 0.1760913 | -2.723909 | 0.001888388
7 | 309.0434 | 89.99984 | 21.40222 | 11.29919 | 2.2 | 0.3424227 | -2.557577 | 0.002769636
7 | 310.9336 | 90.00031 | 23.61849 | 13.91247 | 3.2 | 0.50515 | -2.39485 | 0.004028561
7 | 312.8274 | 89.99991 | 26.2811 | 17.0487 | 4.6 | 0.6627578 | -2.237242 | 0.005791057
7 | 314.7335 | 89.99988 | 29.868 | 21.2293 | 6.8 | 0.8325089 | -2.067491 | 0.008560693
7 | 315.2898 | 90.00006 | 34.3065 | 26.31152 | 10 | 1 | -1.9 | 0.01258925
7 | 316.1459 | 90.00012 | 39.7403 | 32.42894 | 14.6 | 1.164353 | -1.735647 | 0.01838031
7 | 316.6354 | 90.00016 | 47.03602 | 40.14941 | 21.5 | 1.332438 | -1.567562 | 0.0270669
7 | 317.4168 | 89.99991 | 56.8655 | 49.29502 | 31.6 | 1.499687 | -1.400313 | 0.03978204
7 | 318.1188 | 90.0002 | 66.2147 | 58.72251 | 46.4 | 1.666518 | -1.233482 | 0.05841414
7 | 318.4812 | 90.00079 | 82.69418 | 70.44094 | 68 | 1.832509 | -1.067491 | 0.08560693
7 | 318.6887 | 90.00058 | 93.18642 | 84.69174 | 100 | 2 | -0.9 | 0.1258925
3.6 | 328.3433 | 94.96613 | 10.84053 | 1.803894 | 0.1 | -1 | -4.6 | 2.511886e-05
8 | 330.7121 | 94.99788 | 11.17208 | 1.945776 | 0.15 | -0.8239087 | -4.423909 | 3.76783e-05
8 | 338.0872 | 94.99975 | 11.54082 | 2.115407 | 0.22 | -0.6575773 | -4.257577 | 5.52615e-05
8 | 346.4627 | 94.99972 | 12.05526 | 2.354365 | 0.32 | -0.49485 | -4.09485 | 8.038037e-05
8 | 354.8385 | 94.99991 | 12.62525 | 2.656618 | 0.46 | -0.3372422 | -3.937242 | 0.0001155468
8 | 363.2147 | 95.00015 | 13.29208 | 3.067732 | 0.68 | -0.1674911 | -3.767491 | 0.0001708083
8 | 365.0575 | 94.99908 | 13.94986 | 3.574315 | 1 | 0 | -3.6 | 0.0002511886
8 | 365.4006 | 94.99891 | 14.71692 | 4.239866 | 1.5 | 0.1760913 | -3.423909 | 0.000376783
8 | 366.8448 | 95.00066 | 15.57686 | 5.060156 | 2.2 | 0.3424227 | -3.257577 | 0.000552615
8 | 368.388 | 95.00031 | 16.56866 | 6.081495 | 3.2 | 0.50515 | -3.09485 | 0.0008038037
8 | 370.1007 | 94.99962 | 17.71621 | 7.343286 | 4.6 | 0.6627578 | -2.937242 | 0.001155468
8 | 371.816 | 94.99999 | 19.21759 | 9.065042 | 6.8 | 0.8325089 | -2.767491 | 0.001708083
8 | 372.3352 | 95.00009 | 21.02866 | 11.24247 | 10 | 1 | -2.6 | 0.002511886
8 | 373.088 | 94.99988 | 23.16968 | 13.97002 | 14.6 | 1.164353 | -2.435647 | 0.003667354
8 | 373.533 | 95.00012 | 26.22965 | 17.68216 | 21.5 | 1.332438 | -2.267562 | 0.005400556
8 | 374.135 | 94.99999 | 30.73208 | 22.28026 | 31.6 | 1.499687 | -2.100313 | 0.007937561
8 | 375.009 | 95.00036 | 33.46902 | 26.67532 | 46.4 | 1.666518 | -1.933482 | 0.01165515
8 | 375.3495 | 95.00058 | 41.88494 | 33.07141 | 68 | 1.832509 | -1.767491 | 0.01708083
8 | 375.555 | 95.00022 | 42.71352 | 41.69464 | 100 | 2 | -1.6 | 0.02511886
4.2 | 388.0175 | 99.98962 | 9.253348 | 1.373254 | 0.1 | -1 | -5.2 | 6.309573e-06
9 | 391.0584 | 100.0003 | 9.551746 | 1.450131 | 0.15 | -0.8239087 | -5.023909 | 9.46436e-06
9 | 397.5959 | 99.99968 | 9.894981 | 1.54061 | 0.22 | -0.6575773 | -4.857577 | 1.388106e-05
9 | 405.9707 | 99.99991 | 10.31288 | 1.65756 | 0.32 | -0.49485 | -4.69485 | 2.019064e-05
9 | 414.3456 | 99.99991 | 10.75249 | 1.79849 | 0.46 | -0.3372422 | -4.537242 | 2.902404e-05
9 | 422.7206 | 100.0003 | 11.24316 | 1.984608 | 0.68 | -0.1674911 | -4.367491 | 4.29051e-05
9 | 424.5618 | 99.99991 | 11.70074 | 2.202979 | 1 | 0 | -4.2 | 6.309573e-05
9 | 424.9032 | 99.99937 | 12.21129 | 2.491234 | 1.5 | 0.1760913 | -4.023909 | 9.46436e-05
9 | 426.3452 | 100.0001 | 12.7535 | 2.842598 | 2.2 | 0.3424227 | -3.857577 | 0.0001388106
9 | 428.0543 | 99.99999 | 13.34796 | 3.280216 | 3.2 | 0.50515 | -3.69485 | 0.0002019064
9 | 429.764 | 100.0006 | 14.00217 | 3.819738 | 4.6 | 0.6627578 | -3.537242 | 0.0002902404
9 | 431.4748 | 99.99982 | 14.81527 | 4.568157 | 6.8 | 0.8325089 | -3.367491 | 0.000429051
9 | 431.9878 | 99.99972 | 15.74677 | 5.53106 | 10 | 1 | -3.2 | 0.0006309573
9 | 432.906 | 99.99992 | 16.79191 | 6.806079 | 14.6 | 1.164353 | -3.035647 | 0.0009211977
9 | 433.308 | 100.0002 | 18.40692 | 8.675718 | 21.5 | 1.332438 | -2.867562 | 0.001356558
9 | 434.0818 | 99.99997 | 21.0126 | 11.0222 | 31.6 | 1.499687 | -2.700313 | 0.001993825
9 | 434.9556 | 100.0004 | 21.31002 | 12.69904 | 46.4 | 1.666518 | -2.533482 | 0.002927642
9 | 435.2762 | 100.0003 | 26.67469 | 15.90512 | 68 | 1.832509 | -2.367491 | 0.00429051
9 | 435.4632 | 100.0005 | 23.49076 | 20.72648 | 100 | 2 | -2.2 | 0.006309573

## Prony Setup
| NOT Decimated |  |  | Decimated
| Shifted | Storage | Loss | Shifted | Storage | Loss
Note: This is columns K and D from the previous sheet, then sort by Freq (low to high), then decimate to reduce the number of data points. | Freq. | Modulus | Modulus | Freq. | Modulus | Modulus
| 6.309573e-06 | 9.253348 | 1.373254 | 6.309573e-06 | 9.253348 | 1.373254
| 9.46436e-06 | 9.551746 | 1.450131 | 1.388106e-05 | 9.894981 | 1.54061
| 1.388106e-05 | 9.894981 | 1.54061 | 2.902404e-05 | 10.75249 | 1.79849
| 2.019064e-05 | 10.31288 | 1.65756 | 6.309573e-05 | 11.70074 | 2.202979
| 2.511886e-05 | 10.84053 | 1.803894 | 0.0001388106 | 12.7535 | 2.842598
| 2.902404e-05 | 10.75249 | 1.79849 | 0.0002902404 | 14.00217 | 3.819738
| 3.76783e-05 | 11.17208 | 1.945776 | 0.0006309573 | 15.74677 | 5.53106
| 4.29051e-05 | 11.24316 | 1.984608 | 0.001356558 | 18.40692 | 8.675718
| 5.52615e-05 | 11.54082 | 2.115407 | 0.002511886 | 21.02866 | 11.24247
| 6.309573e-05 | 11.70074 | 2.202979 | 0.005400556 | 26.22965 | 17.68216
| 8.038037e-05 | 12.05526 | 2.354365 | 0.01258925 | 34.3065 | 26.31152
| 9.46436e-05 | 12.21129 | 2.491234 | 0.0270669 | 47.03602 | 40.14941
| 0.0001155468 | 12.62525 | 2.656618 | 0.05841414 | 66.2147 | 58.72251
| 0.0001258925 | 12.72977 | 2.77421 | 0.08560693 | 82.69418 | 70.44094
| 0.0001388106 | 12.7535 | 2.842598 | 0.1388106 | 106.2827 | 85.75788
| 0.0001708083 | 13.29208 | 3.067732 | 0.22 | 128.8849 | 99.65184
| 0.0001888388 | 13.23512 | 3.129928 | 0.3685683 | 159.8464 | 120.6722
| 0.0002019064 | 13.34796 | 3.280216 | 0.68 | 215.5117 | 137.9513
| 0.0002511886 | 13.94986 | 3.574315 | 1.5 | 288.8802 | 162.2856
| 0.0002769636 | 13.8683 | 3.581063 | 3.2 | 369.1983 | 182.3435
| 0.0002902404 | 14.00217 | 3.819738 | 6.8 | 456.123 | 198.3502
| 0.000376783 | 14.71692 | 4.239866 | 18.31293 | 577.9718 | 201.3202
| 0.0004028561 | 14.69432 | 4.21505 | 31.6 | 643.908 | 219.5342
| 0.000429051 | 14.81527 | 4.568157 | 59.71608 | 723.6103 | 205.4976
| 0.000552615 | 15.57686 | 5.060156 | 127.3943 | 811.7671 | 205.135
| 0.0005791057 | 15.6278 | 5.00739 | 270.7129 | 898.5549 | 203.3218
| 0.0006309573 | 15.74677 | 5.53106 | 556.0298 | 1003.414 | 224.6248
| 0.0007943282 | 15.76026 | 5.835493 | 1191.492 | 1110.02 | 214.2122
| 0.0008038037 | 16.56866 | 6.081495 | 2541.85 | 1210.294 | 203.2481
| 0.0008560693 | 16.79406 | 6.096324 | 5401.432 | 1304.481 | 193.9149
| 0.0009211977 | 16.79191 | 6.806079 | 11914.92 | 1395.328 | 186.5826
| 0.001155468 | 17.71621 | 7.343286 | 25418.5 | 1480.018 | 179.5654
| 0.001191492 | 16.85425 | 6.991252 | 54014.32 | 1562.296 | 175.7621
| 0.001258925 | 18.04196 | 7.419739 | 115971.9 | 1643.249 | 172.9036
| 0.001356558 | 18.40692 | 8.675718 | 251007.7 | 1724.911 | 171.9454
| 0.001708083 | 19.21759 | 9.065042 | 540143.2 | 1801.584 | 169.3651
| 0.001747522 | 18.29792 | 8.439416 | 1500000 | 1877.809 | 129.7192
| 0.001888388 | 19.57484 | 9.172774 | 4600000 | 1966.98 | 125.2085
| 0.001993825 | 21.0126 | 11.0222 | 14600000 | 2056.576 | 124.0275
| 0.002511886 | 21.02866 | 11.24247 | 46400000 | 2145.627 | 124.6859
| 0.00254185 | 20.20547 | 10.4347 | 100000000 | 2180.376 | 128.7377
| 0.002769636 | 21.40222 | 11.29919
| 0.002927642 | 21.31002 | 12.69904
| 0.00365391 | 22.49932 | 12.89852
| 0.003667354 | 23.16968 | 13.97002
| 0.004028561 | 23.61849 | 13.91247
| 0.00429051 | 26.67469 | 15.90512
| 0.005400556 | 26.22965 | 17.68216
| 0.005401432 | 25.4845 | 16.19119
| 0.005791057 | 26.2811 | 17.0487
| 0.006309573 | 26.10694 | 19.19046
| 0.006309573 | 23.49076 | 20.72648
| 0.007937561 | 30.73208 | 22.28026
| 0.007943282 | 28.8513 | 20.04044
| 0.008560693 | 29.868 | 21.2293
| 0.00946436 | 29.33216 | 22.78676
| 0.01165515 | 33.46902 | 26.67532
| 0.01191492 | 33.26786 | 25.03114
| 0.01258925 | 34.3065 | 26.31152
| 0.01388106 | 34.35036 | 27.97932
| 0.01708083 | 41.88494 | 33.07141
| 0.01747522 | 38.64504 | 30.78668
| 0.01838031 | 39.7403 | 32.42894
| 0.02019064 | 41.19458 | 34.7022
| 0.02511886 | 42.71352 | 41.69464
| 0.0254185 | 45.24394 | 37.5391
| 0.0270669 | 47.03602 | 40.14941
| 0.02902404 | 49.47898 | 42.38254
| 0.0365391 | 53.1811 | 45.20589
| 0.03978204 | 56.8655 | 49.29502
| 0.0429051 | 60.37298 | 51.80925
| 0.05401432 | 71.37881 | 60.91469
| 0.05841414 | 66.2147 | 58.72251
| 0.06309573 | 72.6754 | 61.88288
| 0.07943282 | 83.85494 | 70.97743
| 0.08560693 | 82.69418 | 70.44094
| 0.0946436 | 88.30712 | 73.68011
| 0.1 | 93.07482 | 77.79488
| 0.1159719 | 97.68189 | 81.46239
| 0.1258925 | 93.18642 | 84.69174
| 0.1388106 | 106.2827 | 85.75788
| 0.15 | 109.4228 | 88.57649
| 0.1707806 | 116.0951 | 94.33412
| 0.2019064 | 126.8644 | 98.42045
| 0.22 | 128.8849 | 99.65184
| 0.2510077 | 137.6859 | 107.7168
| 0.2902404 | 149.8345 | 111.2137
| 0.32 | 154.1653 | 112.3148
| 0.3685683 | 159.8464 | 120.6722
| 0.429051 | 178.0198 | 125.3484
| 0.46 | 182.3681 | 124.9001
| 0.5401432 | 192.1398 | 135.8346
| 0.6309573 | 209.1137 | 139.4063
| 0.68 | 215.5117 | 137.9513
| 0.7943282 | 219.7118 | 152.7212
| 0.9211977 | 242.95 | 153.0369
| 1 | 249.8812 | 149.9729
| 1.356558 | 280.864 | 166.8696
| 1.5 | 288.8802 | 162.2856
| 1.993825 | 322.1779 | 179.8454
| 2.2 | 328.451 | 172.8466
| 2.927642 | 362.3582 | 190.3309
| 3.2 | 369.1983 | 182.3435
| 3.981072 | 493.7896 | 200.561
| 4.29051 | 408.3309 | 200.553
| 4.6 | 410.3783 | 190.5571
| 5.971608 | 473.6807 | 194.8566
| 6.309573 | 450.3217 | 211.7791
| 6.8 | 456.123 | 198.3502
| 8.758358 | 489.5026 | 195.8867
| 10 | 502.3746 | 205.1766
| 12.73943 | 534.0289 | 198.8818
| 14.6 | 548.7376 | 210.6116
| 18.31293 | 577.9718 | 201.3202
| 21.5 | 596.5068 | 215.6384
| 27.07129 | 625.1761 | 203.1415
| 31.6 | 643.908 | 219.5342
| 39.81072 | 673.6509 | 204.6474
| 46.4 | 687.6749 | 220.7832
| 59.71608 | 723.6103 | 205.4976
| 68 | 732.8198 | 222.1056
| 79.43282 | 691.0581 | 247.2136
| 87.58358 | 768.0219 | 205.5338
| 100 | 768.2871 | 224.6848
| 127.3943 | 811.7671 | 205.135
| 158.8656 | 807.146 | 243.7028
| 183.1293 | 854.0158 | 204.4387
| 238.2985 | 874.48 | 236.1989
| 270.7129 | 898.5549 | 203.3218
| 397.1641 | 952.3358 | 230.1482
| 398.1072 | 944.4071 | 202.2379
| 556.0298 | 1003.414 | 224.6248
| 581.2365 | 985.6447 | 201.183
| 794.3282 | 1054.497 | 219.5368
| 855.9304 | 1029.224 | 200.1253
| 1191.492 | 1110.02 | 214.2122
| 1258.019 | 1069.785 | 199.3049
| 1747.522 | 1160.983 | 208.6521
| 1847.217 | 1106.345 | 197.4299
| 2541.85 | 1210.294 | 203.2481
| 2707.129 | 1149.43 | 195.2976
| 3653.91 | 1256.43 | 198.6967
| 3981.072 | 1178.601 | 195.6062
| 5401.432 | 1304.481 | 193.9149
| 7943.282 | 1348.542 | 189.7609
| 9999.999 | 1296.544 | 237.7712
| 11914.92 | 1395.328 | 186.5826
| 17475.22 | 1438.545 | 183.1518
| 20000 | 1411.387 | 210.5737
| 25418.5 | 1480.018 | 179.5654
| 30000 | 1475.196 | 194.9356
| 36539.1 | 1520.339 | 177.8973
| 50000 | 1538.957 | 181.0072
| 54014.32 | 1562.296 | 175.7621
| 70000 | 1585.059 | 171.678
| 79432.82 | 1603.7 | 174.2488
| 100000 | 1625.829 | 165.0875
| 115971.9 | 1643.249 | 172.9036
| 150000 | 1666.504 | 156.9894
| 170780.6 | 1684.281 | 172.4156
| 220000 | 1706.336 | 150.109
| 251007.7 | 1724.911 | 171.9454
| 320000 | 1742.52 | 144.1039
| 368568.3 | 1761.61 | 170.9248
| 460000 | 1776.425 | 139.5181
| 540143.2 | 1801.584 | 169.3651
| 680000 | 1812.4 | 135.3332
| 794328.2 | 1822.023 | 171.3306
| 1000000 | 1845.133 | 132.1513
| 1500000 | 1877.809 | 129.7192
| 2200000 | 1908.669 | 127.6752
| 3200000 | 1938.134 | 126.1464
| 4600000 | 1966.98 | 125.2085
| 6800000 | 1997.537 | 124.2583
| 10000000 | 2027.748 | 123.883
| 14600000 | 2056.576 | 124.0275
| 21500000 | 2086.858 | 124.8627
| 31600000 | 2117.492 | 125.6211
| 46400000 | 2145.627 | 124.6859
| 68000000 | 2173.416 | 125.4066
| 100000000 | 2180.376 | 128.7377
Note on P3: Author: column K from previous sheet
Note on Q3: Author: column D from previous sheet
Note on T3: Author: column K from previous sheet
Note on U3: Author: column D from previous sheet

## Prony Fit
|  | Prony Guess |  |  | Original Test Data |  |  | Calculated from Prony |  |  |  | Prony series sum
i | x_i | g_i | tau_i | Freq. (rad/sec.) | Freq. (Hz) | Storage Modulus | Loss Modulus | Es | El | Es Error | El Error | time | rel. modulus | Tan Delta
1 |  | 0.1297183 | 1e-08 | 6.283185e-07 | 1e-07 |  |  | 6.755277 | 0.1744291 |  |  | 1e-07 | 0.986901 | 0.02582117
2 |  | 0.06187817 | 1e-07 | 6.283185e-06 | 1e-06 |  |  | 7.476896 | 1.294946 |  |  | 1e-06 | 0.9107302 | 0.173193
3 |  | 0.1268185 | 1e-06 | 3.964422e-05 | 6.309573e-06 | 9.253348 | 1.373254 | 9.402573 | 1.407288 | 0.0002600668 | 0.0006142333 | 1e-05 | 0.8178908 | 0.1496706
4 |  | 0.1063015 | 1e-05 | 8.721728e-05 | 1.388106e-05 | 9.894981 | 1.54061 | 10.07806 | 1.581347 | 0.0003423437 | 0.0006991944 | 0.0001 | 0.7165698 | 0.1569098
5 |  | 0.1423449 | 0.0001 | 0.0001823634 | 2.902404e-05 | 10.75249 | 1.79849 | 10.79485 | 1.715541 | 1.551916e-05 | 0.002127169 | 0.001 | 0.5994588 | 0.1589222
6 |  | 0.1255634 | 0.001 | 0.0003964422 | 6.309573e-05 | 11.70074 | 2.202979 | 11.45828 | 2.127574 | 0.000429408 | 0.001171602 | 0.01 | 0.4719526 | 0.1856801
7 |  | 0.13042 | 0.01 | 0.0008721728 | 0.0001388106 | 12.7535 | 2.842598 | 12.55968 | 2.986141 | 0.0002309598 | 0.002549973 | 0.1 | 0.340068 | 0.2377562
8 |  | 0.1048864 | 0.1 | 0.001823634 | 0.0002902404 | 14.00217 | 3.819738 | 13.89354 | 3.8347 | 6.019049e-05 | 1.534338e-05 | 1 | 0.2144488 | 0.276006
9 |  | 0.04997238 | 1 | 0.003964422 | 0.0006309573 | 15.74677 | 5.53106 | 15.39463 | 5.578848 | 0.0005000792 | 7.464804e-05 | 10 | 0.1057806 | 0.3623891
10 |  | 0.01248714 | 10 | 0.008523507 | 0.001356558 | 18.40692 | 8.675718 | 18.20202 | 8.498966 | 0.0001239123 | 0.0004150672 | 100 | 0.03929675 | 0.4669243
11 |  | 0.003626466 | 100 | 0.01578265 | 0.002511886 | 21.02866 | 11.24247 | 21.31505 | 11.11223 | 0.0001854739 | 0.0001342103 | 1000 | 0.01420537 | 0.5213325
12 |  | 0.001352428 | 1000 | 0.03393269 | 0.005400556 | 26.22965 | 17.68216 | 25.5994 | 16.6178 | 0.0005773507 | 0.003623307 | 10000 | 0.009609909 | 0.6491481
13 |  | 0.0007534174 | 10000 | 0.07910062 | 0.01258925 | 34.3065 | 26.31152 | 35.22111 | 27.40186 | 0.0007107537 | 0.001717259 |  |  | 0.7779955
14 |  | 0.001066556 | 100000 | 0.1700663 | 0.0270669 | 47.03602 | 40.14941 | 48.74676 | 38.31789 | 0.001322839 | 0.002080968 |  |  | 0.7860602
|  |  |  | 0.3670269 | 0.05841414 | 66.2147 | 58.72251 | 65.53511 | 57.14025 | 0.0001053394 | 0.0007260143 |  |  | 0.871903
| Sum_of_gs | 0.9971895 |  | 0.5378842 | 0.08560693 | 82.69418 | 70.44094 | 79.67541 | 70.95474 | 0.001332633 | 5.32026e-05 |  |  | 0.8905475
|  |  |  | 0.8721728 | 0.1388106 | 106.2827 | 85.75788 | 106.3821 | 87.71976 | 8.743003e-07 | 0.0005233564 |  |  | 0.8245727
|  |  |  | 1.382301 | 0.22 | 128.8849 | 99.65184 | 136.3852 | 98.11557 | 0.003386559 | 0.000237664 |  |  | 0.7194002
|  | E_0= | 2400 | 2.315783 | 0.3685683 | 159.8464 | 120.6722 | 167.0423 | 108.3369 | 0.0020266 | 0.01044927 |  |  | 0.6485595
|  | E_inf= | 8 | 4.272566 | 0.68 | 215.5117 | 137.9513 | 206.1547 | 133.0794 | 0.001885071 | 0.001247236 |  |  | 0.6455315
|  | E Range | 0.9966667 | 9.424778 | 1.5 | 288.8802 | 162.2856 | 292.8255 | 170.9839 | 0.0001865181 | 0.002872822 |  |  | 0.5839106
|  |  |  | 20.10619 | 3.2 | 369.1983 | 182.3435 | 386.7608 | 173.7644 | 0.002262833 | 0.002213629 |  |  | 0.4492813
|  |  |  | 42.72566 | 6.8 | 456.123 | 198.3502 | 460.4273 | 186.2597 | 8.904942e-05 | 0.003715524 |  |  | 0.4045368
|  |  |  | 115.0635 | 18.31293 | 577.9718 | 201.3202 | 605.1004 | 216.2408 | 0.002203139 | 0.005492864 |  |  | 0.3573635
|  |  |  | 198.5487 | 31.6 | 643.908 | 219.5342 | 685.2912 | 203.9299 | 0.004130475 | 0.00505223 |  |  | 0.2975814
|  |  |  | 375.2072 | 59.71608 | 723.6103 | 205.4976 | 754.4348 | 197.9163 | 0.001814604 | 0.00136105 |  |  | 0.2623372
|  |  |  | 800.442 | 127.3943 | 811.7671 | 205.135 | 852.7224 | 218.2916 | 0.002545402 | 0.004113449 |  |  | 0.2559937
|  |  |  | 1700.939 | 270.7129 | 898.5549 | 203.3218 | 970.2417 | 212.9132 | 0.006364866 | 0.00222535 |  |  | 0.2194435
| 0.22 | 0.0001 |  | 3493.638 | 556.0298 | 1003.414 | 224.6248 | 1053.451 | 205.831 | 0.002486657 | 0.007000254 |  |  | 0.1953874
| 0.22 | 0.001 |  | 7486.367 | 1191.492 | 1110.02 | 214.2122 | 1157.853 | 229.3843 | 0.001856889 | 0.005016535 |  |  | 0.1981118
| 0.22 | 0.01 |  | 15970.92 | 2541.85 | 1210.294 | 203.2481 | 1289.701 | 219.4618 | 0.0043046 | 0.00636371 |  |  | 0.1701649
| 0.22 | 0.1 |  | 33938.2 | 5401.432 | 1304.481 | 193.9149 | 1379.827 | 191.0611 | 0.003336189 | 0.0002165848 |  |  | 0.1384674
| 0.1 | 1 |  | 74863.67 | 11914.92 | 1395.328 | 186.5826 | 1467.973 | 195.7117 | 0.002710558 | 0.002393956 |  |  | 0.1333211
| 0.01 | 10 |  | 159709.2 | 25418.5 | 1480.018 | 179.5654 | 1570.215 | 188.4291 | 0.0037141 | 0.002436604 |  |  | 0.1200021
| 0.001 | 100 |  | 339382 | 54014.32 | 1562.296 | 175.7621 | 1646.735 | 178.931 | 0.002921178 | 0.0003250708 |  |  | 0.1086581
|  |  |  | 728673.1 | 115971.9 | 1643.249 | 172.9036 | 1737.383 | 197.4094 | 0.00328158 | 0.02008775 |  |  | 0.1136246
|  |  |  | 1577128.0 | 251007.7 | 1724.911 | 171.9454 | 1855.538 | 183.8995 | 0.005734945 | 0.004833364 |  |  | 0.09910846
| 0.282247 | 0.0001221495 |  | 3393819.8 | 540143.2 | 1801.584 | 169.3651 | 1931.327 | 146.8828 | 0.005186287 | 0.01762119 |  |  | 0.07605278
| 0.3397676 | 0.00375536 |  | 9424778.0 | 1500000 | 1877.809 | 129.7192 | 2009.352 | 138.2462 | 0.004907184 | 0.004320991 |  |  | 0.06880138
| 0.255985 | 0.0426711 |  | 28902652.4 | 4600000 | 1966.98 | 125.2085 | 2096.434 | 140.463 | 0.004331421 | 0.01484325 |  |  | 0.02141005
| 0.1137176 | 0.2364559 |  | 91734505.5 | 14600000 | 2056.576 | 124.0275 | 2229.162 | 174.7197 | 0.007042378 | 0.16705 |  |  | 0.002184687
| 0.004309615 | 4.347087 |  | 291539798.3 | 46400000 | 2145.627 | 124.6859 | 2367.049 | 101.7772 | 0.01064963 | 0.03375725 |  |  | 0.0002185133
| 0.0002198382 | 10 |  | 628318530.7 | 100000000 | 2180.376 | 128.7377 | 2392.271 | 51.21862 | 0.009444449 | 0.3625815
|  |  |  | 6283185307.2 | 1000000000 |  |  | 2399.921 | 5.243075
|  |  |  | 62831853071.8 | 10000000000 |  |  | 2399.999 | 0.5244318
[9 empty] | Error Sum | 0.1050009 | 0.7043547
[9 empty] | Weights | 1 | 1
[9 empty] | Sum_of_Errors | 0.8093556

## Abaqus_SSD_Analysis
The Abaqus SSD analysis is good for validating the Prony series parameters for the Master Curve
Frequency | Storage_Mod | Loss_Mod |  | *HEADING
(Hz) |  |  |  | *PREPRINT,ECHO=NO,MODEL=YES
1.00000001e-07 | 6.76134253 | 0.174488828 |  | **
1.29930882e-07 | 6.76827669 | 0.22615245 |  | **Nodal data for the uniaxial test
1.48104604e-07 | 6.77334452 | 0.257316411 |  | **
1.68820335e-07 | 6.77989912 | 0.292617112 |  | *NODE, Nset=NALL
1.92433617e-07 | 6.78836632 | 0.332529128 |  | 501, 5.450000, 6.643300, 0.000000
2.19349744e-07 | 6.79928446 | 0.377545953 |  | 502, 6.450000, 6.643300, 0.000000
2.50030695e-07 | 6.81333256 | 0.428162068 |  | 503, 6.450000, 7.643300, 0.000000
2.8500304e-07 | 6.83135605 | 0.484844536 |  | 504, 5.450000, 7.643300, 0.000000
3.24867074e-07 | 6.85439444 | 0.54799068 |  | 505, 5.450000, 6.643300, 1.000000
3.70306964e-07 | 6.88370705 | 0.617867291 |  | 506, 6.450000, 6.643300, 1.000000
4.2210263e-07 | 6.92078066 | 0.69452858 |  | 507, 6.450000, 7.643300, 1.000000
4.81143104e-07 | 6.96731949 | 0.77771014 |  | 508, 5.450000, 7.643300, 1.000000
5.48441676e-07 | 7.02519274 | 0.866703451 |  | *NSET, NSET=UNIAXIALLOAD
6.25153461e-07 | 7.0963254 | 0.960221589 |  | 505,
7.12595067e-07 | 7.18251467 | 1.05628181 |  | *NSET, NSET=UNIAXIALLOAD_0
8.12267331e-07 | 7.28515863 | 1.15214658 |  | 505,
9.25881011e-07 | 7.40492344 | 1.24437535 |  | *NSET, NSET=UNIAXIALEQN1_0
1.05538606e-06 | 7.54138708 | 1.32904339 |  | 506, 507, 508
1.20300535e-06 | 7.69276571 | 1.40215206 |  | *ELEMENT, ELSET=UNIT_CUBE, TYPE=C3D8RH
1.37127245e-06 | 7.85582304 | 1.4601984 |  | 501,501,502,503,504,505,506,507,508
1.56307544e-06 | 8.02607441 | 1.50079608 |  | *EQUATION
1.78170637e-06 | 8.19828606 | 1.52317691 |  | 2
2.03091759e-06 | 8.36719418 | 1.52841282 |  | UNIAXIALEQN1_0, 3, 1, UNIAXIALLOAD_0, 3, -1
2.31498666e-06 | 8.52824974 | 1.5192771 |  | **
2.63878906e-06 | 8.67819786 | 1.49978995 |  | **Section definitions
3.00788247e-06 | 8.81537819 | 1.47459018 |  | **
3.42860176e-06 | 8.9397192 | 1.44830573 |  | *SOLID SECTION, ELSET=UNIT_CUBE, MATERIAL=Hyper-Visco-TRS
3.90816831e-06 | 9.05250835 | 1.42504692 |  | **
4.45481237e-06 | 9.15605164 | 1.40807664 |  | **Material definition
5.07791719e-06 | 9.25330067 | 1.39963973 |  | **
5.78817708e-06 | 9.34750938 | 1.40091026 |  | *MATERIAL, NAME=Hyper-Visco-TRS
6.59778243e-06 | 9.44193077 | 1.41201019 |  | *DENSITY
7.52062942e-06 | 9.53953266 | 1.43207705 |  | 1.1e-20,
8.57255691e-06 | 9.64272499 | 1.4593848 |  | **
9.77161926e-06 | 9.75308895 | 1.49154198 |  | *hyperelastic, NeoHooke, moduli=instantaneous
1.11383979e-05 | 9.87115765 | 1.5257951 |  | ** E0 = 2400 MPa, C10=E/6
1.26963514e-05 | 9.99628735 | 1.55944109 |  | 400.0, 0.0
1.44722189e-05 | 10.1267147 | 1.59030771 |  | *viscoelastic, freq=Prony
1.64964804e-05 | 10.2598257 | 1.61720598 |  | 0.129718, 0, | 1e-08
1.88038812e-05 | 10.3926258 | 1.64023542 |  | 0.061878, 0, | 1e-07
2.14340216e-05 | 10.5223112 | 1.66084719 |  | 0.126819, 0, | 1e-06
2.44320472e-05 | 10.646801 | 1.68164337 |  | 0.106301, 0, | 1e-05
2.78494135e-05 | 10.76511 | 1.70597875 |  | 0.142345, 0, | 0.0001
3.17447739e-05 | 10.8775034 | 1.73747766 |  | 0.125563, 0, | 0.001
3.61849889e-05 | 10.9854536 | 1.77957845 |  | 0.13042, 0, | 0.01
4.1246265e-05 | 11.0914516 | 1.83516908 |  | 0.104886, 0, | 0.1
4.70154737e-05 | 11.1987591 | 1.90633035 |  | 0.049972, 0, | 1
5.35916333e-05 | 11.3111267 | 1.99416351 |  | 0.012487, 0, | 10
6.10876159e-05 | 11.4324989 | 2.09867978 |  | 0.003626, 0, | 100
6.96320785e-05 | 11.56668 | 2.21873951 |  | 0.001352, 0, | 1000
7.93716754e-05 | 11.7169571 | 2.35206604 |  | 0.000753, 0, | 10000
9.04735716e-05 | 11.8856697 | 2.49537873 |  | 0.001067, 0, | 100000
0.000103128317 | 12.0737667 | 2.64471388 |  | *TRS, Definition=WLF
0.000117553107 | 12.2804613 | 2.79596925 |  | 75, 10.98, 40.76
0.00013399552 | 12.5031137 | 2.94564915 |  | *Initial Conditions, Type=Temperature
0.00015273779 | 12.7374659 | 3.09168959 |  | NALL, 75
0.000174101559 | 12.9782848 | 3.23415899 |  | **
0.000198453548 | 13.220295 | 3.37561989 |  | **
0.00022621169 | 13.4592218 | 3.5210247 |  | *******************************************
0.000257852429 | 13.6926527 | 3.67716599 |  | **
0.000293918827 | 13.920578 | 3.85184336 |  | *STEP,INC=500
0.000335029938 | 14.1455221 | 4.05295324 |  | *STEADY STATE DYNAMIC,DIRECT
0.000381891325 | 14.3723688 | 4.28766966 |  | 1.e-7,1.e+10,300
0.000435307331 | 14.6079721 | 4.5617857 |  | **
0.000496194756 | 14.8606548 | 4.87921333 |  | **Boundary definition for UNIAXIAL test
0.000565598661 | 15.1396284 | 5.24160004 |  | **
0.000644710206 | 15.4543114 | 5.64803362 |  | *BOUNDARY
0.00073488726 | 15.8134842 | 6.09488487 |  | UNIAXIALLOAD,1
0.000837677624 | 16.2242641 | 6.57588291 |  | UNIAXIALLOAD,3,3,1.0
0.000954845513 | 16.6909466 | 7.08260536 |  | 501,1,3
0.00108840188 | 17.2139053 | 7.60553217 |  | 502,3
0.00124063913 | 17.7888775 | 8.13571835 |  | 503,3
0.00141417014 | 18.4070282 | 8.66691303 |  | 504,1
0.00161197339 | 19.0560455 | 9.19768906 |  | 504,3
0.00183744368 | 19.7222729 | 9.73300171 |  | 508,1
0.00209445111 | 20.3934593 | 10.2846355 |  | **
0.00238740677 | 21.0614872 | 10.8703747 |  | *OUTPUT,FIELD,var=preselect
0.00272133877 | 21.724432 | 11.5120907 |  | *OUTPUT,HISTORY
0.00310197868 | 22.3876266 | 12.2332754 |  | *NODE OUTPUT,NSET=UNIAXIALLOAD
0.00353585929 | 23.0637169 | 13.0565329 |  | U3, RF3
0.0040304279 | 23.7719612 | 14.0013771 |  | *END STEP
0.00459417328 | 24.5370541 | 15.0824108 |  | *****************************
0.00523677049 | 25.387619 | 16.3078423
0.00596924964 | 26.3543587 | 17.6782207
0.00680418219 | 27.4676971 | 19.1854725
0.0077558984 | 28.7547398 | 20.8124752
0.00884073321 | 30.2355862 | 22.5337048
0.010077307 | 31.9193707 | 24.3175259
0.0114868423 | 33.8008919 | 26.1306171
0.013093533 | 35.8591385 | 27.9443684
0.0149249556 | 38.0589371 | 29.7423325
0.0170125421 | 40.3563652 | 31.5268841
0.0193921253 | 42.7072678 | 33.3230438
0.0221045464 | 45.0770836 | 35.1780396
0.0251963586 | 47.4496498 | 37.1565094
0.0287206303 | 49.8330879 | 39.3325958
0.0327378511 | 52.2620697 | 41.780777
0.0373169668 | 54.7969208 | 44.5670166
0.0425365791 | 57.5203857 | 47.7410278
0.0484862663 | 60.5328751 | 51.3296318
0.0552681498 | 63.9463539 | 55.3309555
0.0629986301 | 67.8763885 | 59.7093315
0.0718103945 | 72.4316483 | 64.3916092
0.0818546712 | 77.7003784 | 69.2663345
0.0933038741 | 83.7344513 | 74.1882019
0.106354497 | 90.5333633 | 78.9900742
0.121230543 | 98.032341 | 83.5037537
0.138187334 | 106.099998 | 87.5876694
0.157515898 | 114.549828 | 91.1562424
0.17954801 | 123.165901 | 94.2028351
0.204661801 | 131.738373 | 96.8089294
0.233288303 | 140.09993 | 99.1358337
0.265918881 | 148.154434 | 101.401276
0.30311355 | 155.89183 | 103.847504
0.345510721 | 163.389221 | 106.708748
0.393838108 | 170.800934 | 110.183296
0.448925138 | 178.342453 | 114.412354
0.511717319 | 186.271439 | 119.464905
0.583292365 | 194.866806 | 125.326767
0.664878786 | 204.405258 | 131.893082
0.757876873 | 215.133575 | 138.965302
0.86388284 | 227.235962 | 146.255997
0.984716117 | 240.798737 | 153.406479
1.12245059 | 255.778458 | 160.021317
1.2794503 | 271.983643 | 165.720062
1.45840991 | 289.080444 | 170.199524
1.66240096 | 306.628998 | 173.292847
1.89492476 | 324.146606 | 175.008179
2.15997219 | 341.184052 | 175.534012
2.4620924 | 357.395844 | 175.20903
2.80647087 | 372.587158 | 174.465881
3.19901824 | 386.730804 | 173.765198
3.64647222 | 399.956696 | 173.534958
4.15651274 | 412.523895 | 174.124283
4.73789358 | 424.784393 | 175.773087
5.40059328 | 437.145416 | 178.594482
6.15598631 | 450.032227 | 182.565903
7.01703835 | 463.849976 | 187.526581
7.99852753 | 478.94281 | 193.18248
9.11729908 | 495.549347 | 199.122833
10.3925571 | 513.758911 | 204.854248
11.8461876 | 533.477234 | 209.855942
13.5031404 | 554.415588 | 213.653152
15.3918552 | 576.113281 | 215.89711
17.5447483 | 597.998901 | 216.431656
19.9987736 | 619.478455 | 215.326523
22.7960472 | 640.030151 | 212.866028
25.984581 | 659.281799 | 209.497025
29.6191025 | 677.053406 | 205.752548
33.7619934 | 693.363159 | 202.172272
38.4843597 | 708.403137 | 199.235855
43.8672562 | 722.499268 | 197.31691
50.003067 | 736.065857 | 196.656036
56.9971123 | 749.561523 | 197.34848
64.969429 | 763.447327 | 199.340912
74.0568466 | 778.145569 | 202.43515
84.4153442 | 793.99707 | 206.300507
96.2227097 | 811.217285 | 210.499191
109.681602 | 829.85675 | 214.529785
125.023018 | 849.776733 | 217.890335
142.510269 | 870.651733 | 220.1548
162.443497 | 892.007996 | 221.048096
185.164841 | 913.296021 | 220.499527
211.06427 | 933.982178 | 218.657806
240.586304 | 953.636475 | 215.862534
274.237671 | 971.99585 | 212.581589
312.595886 | 988.990662 | 209.333115
356.319397 | 1004.73853 | 206.611465
406.1586 | 1019.51312 | 204.829178
462.968933 | 1033.70288 | 204.278442
527.725464 | 1047.76611 | 205.109131
601.539612 | 1062.18835 | 207.317947
685.678284 | 1077.43884 | 210.745605
781.585693 | 1093.92578 | 215.081512
890.907837 | 1111.94751 | 219.880325
1015.52112 | 1131.64392 | 224.596222
1157.56433 | 1152.9563 | 228.639694
1319.47546 | 1175.60962 | 231.455353
1504.03357 | 1199.13025 | 232.60965
1714.40613 | 1222.90552 | 231.868164
1954.20398 | 1246.27588 | 229.239822
2227.54297 | 1268.63855 | 224.973831
2539.1145 | 1289.53674 | 219.510117
2894.26611 | 1308.71265 | 213.399902
3299.09375 | 1326.11987 | 207.219116
3760.54541 | 1341.90186 | 201.494141
4286.5415 | 1356.34912 | 196.649689
4886.10986 | 1369.85156 | 192.979263
5569.54102 | 1382.85046 | 190.632813
6348.56543 | 1395.79675 | 189.615524
7236.55322 | 1409.11108 | 189.793869
8248.74609 | 1423.14612 | 190.908325
9402.51758 | 1438.14795 | 192.596207
10717.6689 | 1454.22192 | 194.428314
12216.7734 | 1471.30908 | 195.961761
13925.5615 | 1489.18481 | 196.804901
15873.3613 | 1507.48657 | 196.683319
18093.6035 | 1525.77197 | 195.490143
20624.3984 | 1543.59509 | 193.305466
23509.1797 | 1560.58435 | 190.378662
26797.4609 | 1576.50073 | 187.079254
30545.6816 | 1591.26685 | 183.831757
34818.1758 | 1604.96631 | 181.051025
39688.2734 | 1617.82068 | 179.089722
45239.5625 | 1630.15576 | 178.20224
51567.3242 | 1642.3634 | 178.523056
58780.1602 | 1654.86487 | 180.055252
67001.875 | 1668.073 | 182.666107
76373.5781 | 1682.35388 | 186.089035
87056.125 | 1697.98364 | 189.935364
99232.8594 | 1715.10498 | 193.720963
113112.789 | 1733.68872 | 196.912552
128934.133 | 1753.51331 | 198.993896
146968.438 | 1774.17407 | 199.543137
167525.25 | 1795.12891 | 198.304733
190957.391 | 1815.776 | 195.235413
217667.031 | 1835.54517 | 190.50943
248112.609 | 1853.98022 | 184.481537
282816.688 | 1870.79199 | 177.6203
322374.875 | 1885.87488 | 170.431961
367466.188 | 1899.29053 | 163.393326
418864.531 | 1911.23315 | 156.904144
477452.063 | 1921.98596 | 151.260727
544234.375 | 1931.88074 | 146.646667
620357.625 | 1941.26257 | 143.134552
707128.5 | 1950.45996 | 140.693985
806036.125 | 1959.75891 | 139.203949
918778.25 | 1969.37964 | 138.469925
1047289.81 | 1979.45544 | 138.247894
1193776.63 | 1990.01904 | 138.276596
1360752.88 | 2001.00049 | 138.316864
1551084.5 | 2012.24207 | 138.191956
1768038.13 | 2023.53088 | 137.820084
2015337.63 | 2034.6449 | 137.229538
2297227.5 | 2045.40027 | 136.551697
2618546 | 2055.69043 | 135.994202
2984808 | 2065.50806 | 135.802109
3402299.75 | 2074.94946 | 136.216858
3878187.25 | 2084.2041 | 137.44043
4420638 | 2093.53687 | 139.607635
5038962.5 | 2103.26343 | 142.765976
5743773.5 | 2113.72729 | 146.860931
6547168.5 | 2125.26831 | 151.72551
7462935.5 | 2138.19141 | 157.074997
8506793 | 2152.72485 | 162.510788
9696658 | 2168.97656 | 167.539413
11052951 | 2186.89233 | 171.611984
12598953 | 2206.22974 | 174.18544
14361197 | 2226.55859 | 174.798569
16369930 | 2247.2998 | 173.146591
18659630 | 2267.79761 | 169.133499
21269594 | 2287.40967 | 162.8853
24244620 | 2305.59277 | 154.71965
27635770 | 2321.96069 | 145.082993
31501248 | 2336.30518 | 134.474945
35907400 | 2348.58301 | 123.380211
40929848 | 2358.88037 | 112.220596
46654800 | 2367.37036 | 101.330254
53180512 | 2374.27197 | 90.9507294
60618988 | 2379.81812 | 81.2390671
69097904 | 2384.2334 | 72.2824402
78762784 | 2387.7229 | 64.1145706
89779512 | 2390.46436 | 56.7309532
102337176 | 2392.60791 | 50.1015358
116651312 | 2394.27808 | 44.1805992
132967600 | 2395.5752 | 38.9139862
151566080 | 2396.58032 | 34.2441597
172765968 | 2397.35767 | 30.1135845
196931136 | 2397.95728 | 26.4668655
224476336 | 2398.4187 | 23.251997
255874352 | 2398.77295 | 20.421011
291664064 | 2399.04346 | 17.9302197
332459808 | 2399.24854 | 15.7401991
378961696 | 2399.4021 | 13.8156166
431967936 | 2399.5144 | 12.1249685
492388256 | 2399.59351 | 10.6402702
561259712 | 2399.64404 | 9.33673763
639764416 | 2399.66968 | 8.19247246
729249664 | 2399.6709 | 7.18815231
831251520 | 2399.64551 | 6.30675697
947520512 | 2399.58057 | 5.53330469
1080052350 | 2399.31738 | 4.85461998
1231121790 | 2399.61694 | 4.2591157
1403321600 | 2399.41333 | 3.73662066
1599607300 | 2399.21973 | 3.27819657
1823347970 | 2398.97656 | 2.87599516
2078383870 | 2398.64648 | 2.52312756
2369092100 | 2398.30469 | 2.21354604
2700462340 | 2397.57471 | 1.94194555
3078182140 | 2397.11621 | 1.70366323
3508734460 | 2393.82227 | 1.49465668
3999508990 | 2395.24561 | 1.31122088
4558929410 | 2394.70776 | 1.15034056
5196597250 | 2391.92529 | 1.00917447
5923457020 | 2389.4436 | 0.885341823
6751984640 | 2386.24316 | 0.776704073
7696399870 | 2382.09277 | 0.681396902
8772913150 | 2376.70361 | 0.597784579
10000000000 | 2369.70337 | 0.524432302

## MCal_w_Abq_Solver
Load case 1 | dynamic test 1 of 41: E' | 9.41304 | E'' | 1.40932
Load case 1 | dynamic test 2 of 41: E' | 10.0867 | E'' | 1.58257 | MCalibration version 3.3.1 calculates storage & loss moduli by running *Visco harmonically excited analyses at every discrete frequency
Load case 1 | dynamic test 3 of 41: E' | 10.8044 | E'' | 1.71827
Load case 1 | dynamic test 4 of 41: E' | 11.4693 | E'' | 2.12868
Load case 1 | dynamic test 5 of 41: E' | 12.5693 | E'' | 2.98798
Load case 1 | dynamic test 6 of 41: E' | 13.9072 | E'' | 3.83998
Load case 1 | dynamic test 7 of 41: E' | 15.4125 | E'' | 5.58132
Load case 1 | dynamic test 8 of 41: E' | 18.2185 | E'' | 8.50499
Load case 1 | dynamic test 9 of 41: E' | 21.3387 | E'' | 11.1274
Load case 1 | dynamic test 10 of 41: E' | 25.6348 | E'' | 16.6277
Load case 1 | dynamic test 11 of 41: E' | 35.2452 | E'' | 27.4186
Load case 1 | dynamic test 12 of 41: E' | 48.7958 | E'' | 38.373
Load case 1 | dynamic test 13 of 41: E' | 65.6042 | E'' | 57.1718
Load case 1 | dynamic test 14 of 41: E' | 79.7236 | E'' | 70.9856
Load case 1 | dynamic test 15 of 41: E' | 106.38 | E'' | 87.8041
Load case 1 | dynamic test 16 of 41: E' | 136.418 | E'' | 98.3052
Load case 1 | dynamic test 17 of 41: E' | 167.194 | E'' | 108.532
Load case 1 | dynamic test 18 of 41: E' | 206.308 | E'' | 133.182
Load case 1 | dynamic test 19 of 41: E' | 292.797 | E'' | 171.206
Load case 1 | dynamic test 20 of 41: E' | 386.979 | E'' | 174.199
Load case 1 | dynamic test 21 of 41: E' | 460.707 | E'' | 186.457
Load case 1 | dynamic test 22 of 41: E' | 605.109 | E'' | 216.651
Load case 1 | dynamic test 23 of 41: E' | 685.564 | E'' | 204.474
Load case 1 | dynamic test 24 of 41: E' | 754.82 | E'' | 198.208
Load case 1 | dynamic test 25 of 41: E' | 852.814 | E'' | 218.514
Load case 1 | dynamic test 26 of 41: E' | 970.424 | E'' | 213.451
Load case 1 | dynamic test 27 of 41: E' | 1053.82 | E'' | 206.143
Load case 1 | dynamic test 28 of 41: E' | 1157.95 | E'' | 229.6
Load case 1 | dynamic test 29 of 41: E' | 1289.85 | E'' | 220.058
Load case 1 | dynamic test 30 of 41: E' | 1380.24 | E'' | 191.425
Load case 1 | dynamic test 31 of 41: E' | 1468.13 | E'' | 195.905
Load case 1 | dynamic test 32 of 41: E' | 1570.36 | E'' | 188.883
Load case 1 | dynamic test 33 of 41: E' | 1647.05 | E'' | 179.207
Load case 1 | dynamic test 34 of 41: E' | 1737.44 | E'' | 197.576
Load case 1 | dynamic test 35 of 41: E' | 1855.62 | E'' | 184.425
Load case 1 | dynamic test 36 of 41: E' | 1931.67 | E'' | 147.21
Load case 1 | dynamic test 37 of 41: E' | 2009.44 | E'' | 138.414
Load case 1 | dynamic test 38 of 41: E' | 2096.61 | E'' | 140.659
Load case 1 | dynamic test 39 of 41: E' | 2229.04 | E'' | 174.961
Load case 1 | dynamic test 40 of 41: E' | 2367.35 | E'' | 102.181
Load case 1 | dynamic test 41 of 41: E' | 2392.52 | E'' | 51.3423

## Sim Results from PSF
| Temp (C) | 60 | Temp (C) | 65 | Temp (C) | 70 | Temp (C) | 75 | Temp (C) | 80 | Temp (C) | 85 | Temp (C) | 90 | Temp (C) | 95 | Temp (C) | 100
Freq | Storage | Loss | Storage | Loss | Storage | Loss | Storage | Loss | Storage | Loss | Storage | Loss | Storage | Loss | Storage | Loss | Storage | Loss
(Hz) | Mod (MPa) | Mod (MPa) | Mod (MPa) | Mod (MPa) | Mod (MPa) | Mod (MPa) | Mod (MPa) | Mod (MPa) | Mod (MPa) | Mod (MPa) | Mod (MPa) | Mod (MPa) | Mod (MPa) | Mod (MPa) | Mod (MPa) | Mod (MPa) | Mod (MPa) | Mod (MPa)
0.1 | 1853.17 | 184.5495 | 1009.03 | 205.8985 | 393.7325 | 173.535 | 87.24238 | 76.74254 | 26.83052 | 18.30485 | 15.62965 | 5.858523 | 12.19164 | 2.731524 | 10.63892 | 1.680317 | 9.452183 | 1.413343
0.15 | 1899.943 | 162.8214 | 1053.289 | 205.8011 | 432.4119 | 177.3738 | 111.3486 | 89.8717 | 31.11094 | 23.46095 | 16.99549 | 7.383636 | 12.9007 | 3.187563 | 10.99035 | 1.78211 | 9.774502 | 1.497856
0.22 | 1931.648 | 146.5846 | 1099.366 | 216.5789 | 471.8225 | 190.5362 | 136.3779 | 98.10215 | 36.84968 | 28.75254 | 18.74068 | 8.934137 | 13.6028 | 3.612547 | 11.30946 | 1.992272 | 10.1405 | 1.593418
0.32 | 1958.115 | 139.281 | 1156.727 | 229.2102 | 521.3911 | 206.9731 | 159.0235 | 104.9579 | 43.46429 | 33.88988 | 20.65075 | 10.49407 | 14.25484 | 4.156584 | 11.69332 | 2.330266 | 10.51817 | 1.660214
0.46 | 1985.563 | 138.1645 | 1221.503 | 231.8385 | 579.7276 | 216.0552 | 179.7916 | 115.2742 | 50.05963 | 39.52456 | 22.49591 | 12.34104 | 14.93044 | 4.959706 | 12.19996 | 2.737562 | 10.84973 | 1.728965
0.68 | 2018.616 | 137.9134 | 1288.052 | 219.7225 | 643.0107 | 212.2779 | 206.1232 | 133.0497 | 57.75122 | 47.97501 | 24.65747 | 15.2273 | 15.90716 | 6.197289 | 12.88338 | 3.177391 | 11.17164 | 1.886947
1 | 2050.728 | 136.1529 | 1339.993 | 201.9931 | 694.889 | 201.7413 | 242.3595 | 154.1783 | 67.97046 | 59.77494 | 27.57331 | 19.29612 | 17.31368 | 7.69214 | 13.59083 | 3.604507 | 11.52538 | 2.180665
1.5 | 2080.71 | 136.9021 | 1382.499 | 190.5852 | 738.7356 | 196.647 | 292.6244 | 170.9414 | 84.4727 | 74.7292 | 32.23988 | 24.61905 | 19.23909 | 9.336624 | 14.2967 | 4.200059 | 12.03445 | 2.61339
2.2 | 2109.063 | 145.0577 | 1421.578 | 190.7092 | 779.982 | 202.8717 | 343.3184 | 175.4974 | 106.4108 | 87.72219 | 38.28732 | 29.90727 | 21.19882 | 10.98549 | 15.02358 | 5.080431 | 12.67211 | 3.050829
3.2 | 2144.314 | 159.5208 | 1466.885 | 195.5749 | 829.3903 | 214.4494 | 386.6236 | 173.7386 | 130.8847 | 96.55348 | 44.99249 | 35.09166 | 23.11488 | 13.10058 | 15.99291 | 6.298986 | 13.36233 | 3.459099
4.6 | 2190.834 | 172.2938 | 1516.945 | 196.0626 | 886.5512 | 220.8861 | 421.925 | 175.2714 | 153.3952 | 103.0014 | 51.62059 | 41.0819 | 25.2488 | 16.07886 | 17.33601 | 7.713244 | 14.0048 | 3.91956
6.8 | 2251.34 | 172.4436 | 1568.709 | 188.5498 | 948.463 | 216.5281 | 460.2586 | 186.2053 | 175.7508 | 112.8643 | 59.66659 | 50.25661 | 28.5128 | 20.49035 | 19.19152 | 9.298464 | 14.69833 | 4.664714
10 | 2308.005 | 153.2446 | 1610.873 | 179.9335 | 999.8154 | 207.2837 | 507.8806 | 203.1428 | 200.4841 | 129.1972 | 70.83011 | 62.76371 | 33.33734 | 25.68095 | 21.16472 | 10.95376 | 15.56033 | 5.771732
14.6 | 2348.904 | 122.8057 | 1646.712 | 178.9219 | 1041.793 | 204.5623 | 566.8049 | 215.1165 | 233.6613 | 149.7993 | 87.39029 | 76.84658 | 39.54839 | 30.89046 | 23.09923 | 13.08053 | 16.78762 | 7.173616
21.5 | 2374.091 | 90.86003 | 1687.057 | 187.2853 | 1086.051 | 212.992 | 630.4967 | 214.0501 | 279.4263 | 167.8646 | 110.339 | 89.45079 | 46.52419 | 36.34534 | 25.39317 | 16.28645 | 18.50076 | 8.736921
31.6 | 2387.191 | 64.45997 | 1738.551 | 197.5388 | 1141.489 | 226.6294 | 684.9273 | 203.8904 | 330.7214 | 175.3053 | 135.5158 | 97.86337 | 53.64854 | 43.24528 | 28.67218 | 20.6863 | 20.45478 | 10.32651
46.4 | 2393.499 | 44.76457 | 1798.964 | 197.7368 | 1208.723 | 232.4415 | 728.0996 | 196.8317 | 377.1771 | 174.1831 | 158.7918 | 104.8716 | 62.13597 | 53.18486 | 33.54293 | 25.87359 | 22.4089 | 12.24013
68 | 2396.512 | 30.82701 | 1855.786 | 183.574 | 1275.55 | 223.108 | 768.1566 | 200.2414 | 415.4634 | 174.3994 | 180.6999 | 115.8383 | 74.45283 | 66.30187 | 39.86054 | 31.13087 | 24.49936 | 15.00055
100 | 2398.076 | 21.06182 | 1899.909 | 162.8397 | 1330.522 | 205.4133 | 816.0539 | 211.6307 | 452.4677 | 183.4045 | 206.9169 | 133.5845 | 93.0291 | 80.56541 | 46.81959 | 36.59443 | 27.33974 | 18.98881

## Abq_Visco_Runs_from_MCal
Abaqus Visco runs managed by Mcalibration (Run Once), E' and E'' calculated by MCalibration from time histories
This data was output from Mcal to .txt files and then imported into this Excel file
% Load Case Name: PVC_60 |  |  | % Load Case Name: PVC_65 |  |  | % Load Case Name: PVC_70 |  |  | % Load Case Name: PVC_75 |  |  | % Load Case Name: PVC_80
% Column 1: freqency (rad/s) |  |  | % Column 1: freqency (rad/s) |  |  | % Column 1: freqency (rad/s) |  |  | % Column 1: freqency (rad/s) |  |  | % Column 1: freqency (rad/s)
% Column 2: Storage Modulus | E' (MPa) |  | % Column 2: Storage Modulus | E' (MPa) |  | % Column 2: Storage Modulus | E' (MPa) |  | % Column 2: Storage Modulus | E' (MPa) |  | % Column 2: Storage Modulus | E' (MPa)
% Column 3: Loss Modulus | E'' (MPa) |  | % Column 3: Loss Modulus | E'' (MPa) |  | % Column 3: Loss Modulus | E'' (MPa) |  | % Column 3: Loss Modulus | E'' (MPa) |  | % Column 3: Loss Modulus | E'' (MPa)
0.06283971 | 1567.14 | 189.5524 | 0.06283971 | 704.6972 | 200.4576 | 0.6283971 | 394.1045 | 173.9812 | 0.6283971 | 87.27051 | 76.79621 | 0.6283971 | 26.84316 | 18.317
0.1256794 | 1638.872 | 178.5989 | 0.1256794 | 778.7452 | 202.7165 | 0.9425944 | 432.8272 | 177.6957 | 0.9425944 | 111.3555 | 89.98883 | 0.9425944 | 31.12094 | 23.47418
0.1885196 | 1679.442 | 185.4843 | 0.1885196 | 832.2467 | 215.1497 | 1.382475 | 472.2878 | 190.7726 | 1.382475 | 136.418 | 98.30523 | 1.382475 | 36.85504 | 28.77944
0.3141985 | 1747.26 | 198.6908 | 0.3141985 | 913.6991 | 220.8894 | 2.010871 | 521.9124 | 207.2304 | 2.010871 | 159.1408 | 105.1795 | 2.010871 | 43.47567 | 33.94013
0.4398776 | 1800.493 | 198.0525 | 0.4398776 | 964.7487 | 214.4955 | 2.890627 | 580.2522 | 216.4577 | 2.890627 | 179.9515 | 115.4506 | 2.890627 | 50.08668 | 39.58455
0.6283971 | 1853.785 | 185.1226 | 0.6283971 | 1009.773 | 206.4217 | 4.273102 | 643.5856 | 212.8584 | 4.273102 | 206.3075 | 133.1815 | 4.273102 | 57.78982 | 48.02628
0.9425944 | 1900.589 | 163.3373 | 0.9425944 | 1053.964 | 206.1628 | 6.283971 | 695.5203 | 202.3039 | 6.283971 | 242.5487 | 154.3157 | 6.283971 | 68.00866 | 59.8134
1.382475 | 1932.286 | 146.946 | 1.382475 | 1100.04 | 216.8517 | 9.425944 | 739.3682 | 197.0477 | 9.425944 | 292.7967 | 171.2057 | 9.425944 | 84.50044 | 74.77498
2.010871 | 1958.81 | 139.5388 | 2.010871 | 1157.421 | 229.5276 | 13.82475 | 780.6412 | 203.1597 | 13.82475 | 343.546 | 175.9302 | 13.82475 | 106.4188 | 87.82197
2.890627 | 1986.34 | 138.3959 | 2.890627 | 1222.18 | 232.3319 | 20.10871 | 830.1121 | 214.739 | 20.10871 | 386.979 | 174.1987 | 20.10871 | 130.9181 | 96.74343
4.273102 | 2019.399 | 138.1905 | 4.273102 | 1288.774 | 220.3747 | 28.90627 | 887.2585 | 221.2963 | 28.90627 | 422.33 | 175.6293 | 28.90627 | 153.4891 | 103.2257
6.283971 | 2051.44 | 136.4749 | 6.283971 | 1340.739 | 202.577 | 42.73102 | 949.1811 | 217.1019 | 42.73102 | 460.7074 | 186.4572 | 42.73102 | 175.9003 | 113.0493
9.425944 | 2081.312 | 137.1793 | 9.425944 | 1383.223 | 190.9865 | 62.83971 | 1000.565 | 207.834 | 62.83971 | 508.3949 | 203.384 | 62.83971 | 200.6639 | 129.3345
13.82475 | 2109.538 | 145.2519 | 13.82475 | 1422.345 | 191.0029 | 91.74584 | 1042.491 | 204.9639 | 91.74584 | 567.3287 | 215.4789 | 91.74584 | 233.8576 | 149.9331
20.10871 | 2144.706 | 159.6776 | 20.10871 | 1467.723 | 195.8755 | 135.105 | 1086.728 | 213.2817 | 135.105 | 631.0537 | 214.6054 | 135.105 | 279.6104 | 168.0922
28.90627 | 2191.147 | 172.4915 | 28.90627 | 1517.762 | 196.4701 | 198.5739 | 1142.185 | 226.9228 | 198.5739 | 685.5638 | 204.4735 | 198.5739 | 330.9377 | 175.7063
42.73102 | 2251.603 | 172.8298 | 42.73102 | 1569.504 | 189.0621 | 291.5762 | 1209.384 | 232.8882 | 291.5762 | 728.7352 | 197.275 | 291.5762 | 377.4954 | 174.6531
62.83971 | 2308.371 | 153.8019 | 62.83971 | 1611.627 | 180.3839 | 427.3102 | 1276.239 | 223.743 | 427.3102 | 768.8017 | 200.5509 | 427.3102 | 415.8611 | 174.7802
91.74584 | 2349.393 | 123.3197 | 91.74584 | 1647.371 | 179.2403 | 628.3971 | 1331.267 | 206.0273 | 628.3971 | 816.7565 | 211.9031 | 628.3971 | 452.9058 | 183.6713
135.105 | 2374.647 | 91.21829 | 135.105 | 1687.674 | 187.5243
198.5739 | 2387.864 | 64.70134 | 198.5739 | 1739.155 | 197.8101
291.5762 | 2394.33 | 44.9369 | 291.5762 | 1799.525 | 198.1697
427.3102 | 2397.379 | 30.93815 | 427.3102 | 1856.388 | 184.1495
628.3971 | 2398.805 | 21.12349 | 628.3971 | 1900.555 | 163.3557
% Load Case Name: PVC_85 |  |  | % Load Case Name: PVC_90 |  |  | % Load Case Name: PVC_95 |  |  | % Load Case Name: PVC_100 |  |  | % Load Case Name: PVC_Master
% Column 1: freqency (rad/s) |  |  | % Column 1: freqency (rad/s) |  |  | % Column 1: freqency (rad/s) |  |  | % Column 1: freqency (rad/s) |  |  | % Column 1: freqency (rad/s)
% Column 2: Storage Modulus | E' (MPa) |  | % Column 2: Storage Modulus | E' (MPa) |  | % Column 2: Storage Modulus | E' (MPa) |  | % Column 2: Storage Modulus | E' (MPa) |  | % Column 2: Storage Modulus | E' (MPa)
% Column 3: Loss Modulus | E'' (MPa) |  | % Column 3: Loss Modulus | E'' (MPa) |  | % Column 3: Loss Modulus | E'' (MPa) |  | % Column 3: Loss Modulus | E'' (MPa) |  | % Column 3: Loss Modulus | E'' (MPa)
0.6283971 | 15.63510177 | 5.862654 | 0.6283971 | 12.19547 | 2.73396 | 0.6283971 | 10.64481 | 1.68404 | 0.6283971 | 9.456076 | 1.415824 | 3.964932e-05 | 9.413037 | 1.409324
0.9425944 | 17.00012 | 7.388455 | 0.9425944 | 12.90401 | 3.191915 | 0.9425944 | 10.99577 | 1.785458 | 0.9425944 | 9.779713 | 1.499932 | 8.72277e-05 | 10.08666 | 1.582573
1.382475 | 18.74427 | 8.943678 | 1.382475 | 13.6069 | 3.618798 | 1.382475 | 11.31412 | 1.994694 | 1.382475 | 10.14631 | 1.596009 | 0.000182386 | 10.80441 | 1.718274
2.010871 | 20.65683 | 10.51005 | 2.010871 | 14.26018 | 4.162707 | 2.010871 | 11.69754 | 2.332254 | 2.010871 | 10.52408 | 1.663770225 | 0.0003964932 | 11.46927 | 2.12868
2.890627 | 22.50621 | 12.35848 | 2.890627 | 14.93596 | 4.964523 | 2.890627 | 12.20379 | 2.740015 | 2.890627 | 10.85547 | 1.732628 | 0.000872277 | 12.5693 | 2.987975
4.273102 | 24.67 | 15.24161 | 4.273102 | 15.91256 | 6.201395 | 4.273102 | 12.88685 | 3.181796 | 4.273102 | 11.17669 | 1.889779 | 0.001823859 | 13.90723 | 3.839982
6.283971 | 27.58533 | 19.3073 | 6.283971 | 17.31806 | 7.697568 | 6.283971 | 13.5949 | 3.610742 | 6.283971 | 11.52968 | 2.182698 | 0.003964932 | 15.41245 | 5.581317
9.425944 | 32.24887 | 24.63403 | 9.425944 | 19.24279 | 9.347908 | 9.425944 | 14.30191 | 4.20602 | 9.425944 | 12.03832 | 2.615471 | 0.008524829 | 18.21846 | 8.50499
13.82475 | 38.29238 | 29.939 | 13.82475 | 21.20564 | 11.00221 | 13.82475 | 15.02896 | 5.084948 | 13.82475 | 12.67545 | 3.054417 | 0.01578471 | 21.33873 | 11.12741
20.10871 | 45.007 | 35.14589 | 20.10871 | 23.12621 | 13.11733 | 20.10871 | 15.9983 | 6.303106 | 20.10871 | 13.3662 | 3.46497 | 0.03393723 | 25.63483 | 16.62771
28.90627 | 51.64954 | 41.14026 | 28.90627 | 25.26104 | 16.09184 | 28.90627 | 17.34038 | 7.718723 | 28.90627 | 14.00964 | 3.925929 | 0.07910884 | 35.24516 | 27.41864
42.73102 | 59.70467 | 50.30351 | 42.73102 | 28.5245 | 20.50154 | 42.73102 | 19.19521 | 9.309584 | 42.73102 | 14.70372 | 4.669838 | 0.1700887 | 48.7958 | 38.37299
62.83971 | 70.86929 | 62.80383 | 62.83971 | 33.34627 | 25.69931 | 62.83971 | 21.17196 | 10.97074 | 62.83971 | 15.56579 | 5.775891 | 0.3670721 | 65.60419 | 57.17176
91.74584 | 87.41824 | 76.90046 | 91.74584 | 39.55518 | 30.92781 | 91.74584 | 23.11054 | 13.0973 | 91.74584 | 16.79265 | 7.178425 | 0.5379513 | 79.72364 | 70.98564
135.105 | 110.3509 | 89.56788 | 135.105 | 46.54225 | 36.40254 | 135.105 | 25.4058 | 16.29973 | 135.105 | 18.50475 | 8.745998 | 0.872277 | 106.3803 | 87.80413
198.5739 | 135.5603 | 98.0666 | 198.5739 | 53.68279 | 43.30263 | 198.5739 | 28.68438 | 20.69843 | 198.5739 | 20.46047 | 10.34201 | 1.382475 | 136.418 | 98.30523
291.5762 | 158.9026 | 105.0922 | 291.5762 | 62.1746 | 53.22837 | 291.5762 | 33.55072 | 25.89124 | 291.5762 | 22.41855 | 12.25732 | 2.316074 | 167.1937 | 108.5318
427.3102 | 180.8561 | 116.0106 | 427.3102 | 74.4885 | 66.33955 | 427.3102 | 39.86603 | 31.16813 | 427.3102 | 24.51142 | 15.01466 | 4.273102 | 206.3075 | 133.1815
628.3971 | 207.097 | 133.7116 | 628.3971 | 93.04801 | 80.62684 | 628.3971 | 46.83678 | 36.65115 | 628.3971 | 27.3518191 | 19.00005 | 9.425944 | 292.7967 | 171.2057
[12 empty] | 20.10871 | 386.979 | 174.1987
[12 empty] | 42.73102 | 460.7074 | 186.4572
[12 empty] | 115.0783928 | 605.1093 | 216.651
[12 empty] | 198.5739 | 685.5638 | 204.4735
[12 empty] | 375.2537 | 754.8196 | 198.2082
[12 empty] | 800.5159 | 852.814 | 218.5145
[12 empty] | 1701.129 | 970.4241 | 213.4513
[12 empty] | 3494.075 | 1053.822 | 206.1426
[12 empty] | 7487.358 | 1157.946 | 229.5998
[12 empty] | 15973.22 | 1289.848 | 220.0575
[12 empty] | 33942.06 | 1380.238 | 191.4247
[12 empty] | 74873.36 | 1468.13 | 195.9047
[12 empty] | 159735.2 | 1570.365 | 188.8829
[12 empty] | 339448.2 | 1647.053 | 179.2065
[12 empty] | 728696.5 | 1737.438 | 197.5761
[12 empty] | 1576709.0 | 1855.619 | 184.4251
[12 empty] | 3391733.0 | 1931.671 | 147.2103
[12 empty] | 9413011.7 | 2009.445 | 138.4135
[12 empty] | 28888208.3 | 2096.613 | 140.6593
[12 empty] | 93084226.8 | 2229.041 | 174.9607
[12 empty] | 279252680.3 | 2367.349 | 102.1809
[12 empty] | 628318530.7 | 2392.517 | 51.34228

## Abq_Visco_Runs_from_MCal_2
Abaqus Visco runs managed by Mcalibration (Run Once), E' and E'' calculated by MCalibration from time histories
This data was output from Mcal to .txt files and then imported into this Excel file
| % Load Case Name: PVC_60 |  |  | % Load Case Name: PVC_65 |  |  | % Load Case Name: PVC_70 |  |  | % Load Case Name: PVC_75 |  |  | % Load Case Name: PVC_80
| % Column 1: freqency (rad/s) |  |  | % Column 1: freqency (rad/s) |  |  | % Column 1: freqency (rad/s) |  |  | % Column 1: freqency (rad/s) |  |  | % Column 1: freqency (rad/s)
| % Column 2: Storage Modulus | E' (MPa) |  | % Column 2: Storage Modulus | E' (MPa) |  | % Column 2: Storage Modulus | E' (MPa) |  | % Column 2: Storage Modulus | E' (MPa) |  | % Column 2: Storage Modulus | E' (MPa)
| % Column 3: Loss Modulus | E'' (MPa) |  | % Column 3: Loss Modulus | E'' (MPa) |  | % Column 3: Loss Modulus | E'' (MPa) |  | % Column 3: Loss Modulus | E'' (MPa) |  | % Column 3: Loss Modulus | E'' (MPa)
0.009999999 | 0.06283971 | 1567.14 | 189.5524 | 0.06283971 | 704.6972 | 200.4576 | 0.6283971 | 394.1045 | 173.9812 | 0.6283971 | 87.27051 | 76.79621 | 0.6283971 | 26.84316 | 18.317
0.02 | 0.1256794 | 1638.872 | 178.5989 | 0.1256794 | 778.7452 | 202.7165 | 0.9425944 | 432.8272 | 177.6957 | 0.9425944 | 111.3555 | 89.98883 | 0.9425944 | 31.12094 | 23.47418
0.03 | 0.1885196 | 1679.442 | 185.4843 | 0.1885196 | 832.2467 | 215.1497 | 1.382475 | 472.2878 | 190.7726 | 1.382475 | 136.418 | 98.30523 | 1.382475 | 36.85504 | 28.77944
0.05 | 0.3141985 | 1747.26 | 198.6908 | 0.3141985 | 913.6991 | 220.8894 | 2.010871 | 521.9124 | 207.2304 | 2.010871 | 159.1408 | 105.1795 | 2.010871 | 43.47567 | 33.94013
0.07 | 0.4398776 | 1800.493 | 198.0525 | 0.4398776 | 964.7487 | 214.4955 | 2.890627 | 580.2522 | 216.4577 | 2.890627 | 179.9515 | 115.4506 | 2.890627 | 50.08668 | 39.58455
0.1 | 0.6283971 | 1853.785 | 185.1226 | 0.6283971 | 1009.773 | 206.4217 | 4.273102 | 643.5856 | 212.8584 | 4.273102 | 206.3075 | 133.1815 | 4.273102 | 57.78982 | 48.02628
0.15 | 0.9425944 | 1900.589 | 163.3373 | 0.9425944 | 1053.964 | 206.1628 | 6.283971 | 695.5203 | 202.3039 | 6.283971 | 242.5487 | 154.3157 | 6.283971 | 68.00866 | 59.8134
0.22 | 1.382475 | 1932.286 | 146.946 | 1.382475 | 1100.04 | 216.8517 | 9.425944 | 739.3682 | 197.0477 | 9.425944 | 292.7967 | 171.2057 | 9.425944 | 84.50044 | 74.77498
0.32 | 2.010871 | 1958.81 | 139.5388 | 2.010871 | 1157.421 | 229.5276 | 13.82475 | 780.6412 | 203.1597 | 13.82475 | 343.546 | 175.9302 | 13.82475 | 106.4188 | 87.82197
0.46 | 2.890627 | 1986.34 | 138.3959 | 2.890627 | 1222.18 | 232.3319 | 20.10871 | 830.1121 | 214.739 | 20.10871 | 386.979 | 174.1987 | 20.10871 | 130.9181 | 96.74343
0.68 | 4.273102 | 2019.399 | 138.1905 | 4.273102 | 1288.774 | 220.3747 | 28.90627 | 887.2585 | 221.2963 | 28.90627 | 422.33 | 175.6293 | 28.90627 | 153.4891 | 103.2257
1 | 6.283971 | 2051.44 | 136.4749 | 6.283971 | 1340.739 | 202.577 | 42.73102 | 949.1811 | 217.1019 | 42.73102 | 460.7074 | 186.4572 | 42.73102 | 175.9003 | 113.0493
1.5 | 9.425944 | 2081.312 | 137.1793 | 9.425944 | 1383.223 | 190.9865 | 62.83971 | 1000.565 | 207.834 | 62.83971 | 508.3949 | 203.384 | 62.83971 | 200.6639 | 129.3345
2.2 | 13.82475 | 2109.538 | 145.2519 | 13.82475 | 1422.345 | 191.0029 | 91.74584 | 1042.491 | 204.9639 | 91.74584 | 567.3287 | 215.4789 | 91.74584 | 233.8576 | 149.9331
3.2 | 20.10871 | 2144.706 | 159.6776 | 20.10871 | 1467.723 | 195.8755 | 135.105 | 1086.728 | 213.2817 | 135.105 | 631.0537 | 214.6054 | 135.105 | 279.6104 | 168.0922
4.6 | 28.90627 | 2191.147 | 172.4915 | 28.90627 | 1517.762 | 196.4701 | 198.5739 | 1142.185 | 226.9228 | 198.5739 | 685.5638 | 204.4735 | 198.5739 | 330.9377 | 175.7063
6.8 | 42.73102 | 2251.603 | 172.8298 | 42.73102 | 1569.504 | 189.0621 | 291.5762 | 1209.384 | 232.8882 | 291.5762 | 728.7352 | 197.275 | 291.5762 | 377.4954 | 174.6531
10 | 62.83971 | 2308.371 | 153.8019 | 62.83971 | 1611.627 | 180.3839 | 427.3102 | 1276.239 | 223.743 | 427.3102 | 768.8017 | 200.5509 | 427.3102 | 415.8611 | 174.7802
14.6 | 91.74584 | 2349.393 | 123.3197 | 91.74584 | 1647.371 | 179.2403 | 628.3971 | 1331.267 | 206.0273 | 628.3971 | 816.7565 | 211.9031 | 628.3971 | 452.9058 | 183.6713
21.5 | 135.105 | 2374.647 | 91.21829 | 135.105 | 1687.674 | 187.5243
31.6 | 198.5739 | 2387.864 | 64.70134 | 198.5739 | 1739.155 | 197.8101
46.4 | 291.5762 | 2394.33 | 44.9369 | 291.5762 | 1799.525 | 198.1697
68 | 427.3102 | 2397.379 | 30.93815 | 427.3102 | 1856.388 | 184.1495
100 | 628.3971 | 2398.805 | 21.12349 | 628.3971 | 1900.555 | 163.3557
| % Load Case Name: PVC_85 |  |  | % Load Case Name: PVC_90 |  |  | % Load Case Name: PVC_95 |  |  | % Load Case Name: PVC_100 |  |  | % Load Case Name: PVC_Master
| % Column 1: freqency (rad/s) |  |  | % Column 1: freqency (rad/s) |  |  | % Column 1: freqency (rad/s) |  |  | % Column 1: freqency (rad/s) |  |  | % Column 1: freqency (rad/s)
| % Column 2: Storage Modulus | E' (MPa) |  | % Column 2: Storage Modulus | E' (MPa) |  | % Column 2: Storage Modulus | E' (MPa) |  | % Column 2: Storage Modulus | E' (MPa) |  | % Column 2: Storage Modulus | E' (MPa)
| % Column 3: Loss Modulus | E'' (MPa) |  | % Column 3: Loss Modulus | E'' (MPa) |  | % Column 3: Loss Modulus | E'' (MPa) |  | % Column 3: Loss Modulus | E'' (MPa) |  | % Column 3: Loss Modulus | E'' (MPa)
| 0.6283971 | 15.63510177 | 5.862654 | 0.6283971 | 12.19547 | 2.73396 | 0.6283971 | 10.64481 | 1.68404 | 0.6283971 | 9.456076 | 1.415824 | 3.964932e-05 | 9.413037 | 1.409324
| 0.9425944 | 17.00012 | 7.388455 | 0.9425944 | 12.90401 | 3.191915 | 0.9425944 | 10.99577 | 1.785458 | 0.9425944 | 9.779713 | 1.499932 | 8.72277e-05 | 10.08666 | 1.582573
| 1.382475 | 18.74427 | 8.943678 | 1.382475 | 13.6069 | 3.618798 | 1.382475 | 11.31412 | 1.994694 | 1.382475 | 10.14631 | 1.596009 | 0.000182386 | 10.80441 | 1.718274
| 2.010871 | 20.65683 | 10.51005 | 2.010871 | 14.26018 | 4.162707 | 2.010871 | 11.69754 | 2.332254 | 2.010871 | 10.52408 | 1.663770225 | 0.0003964932 | 11.46927 | 2.12868
| 2.890627 | 22.50621 | 12.35848 | 2.890627 | 14.93596 | 4.964523 | 2.890627 | 12.20379 | 2.740015 | 2.890627 | 10.85547 | 1.732628 | 0.000872277 | 12.5693 | 2.987975
| 4.273102 | 24.67 | 15.24161 | 4.273102 | 15.91256 | 6.201395 | 4.273102 | 12.88685 | 3.181796 | 4.273102 | 11.17669 | 1.889779 | 0.001823859 | 13.90723 | 3.839982
| 6.283971 | 27.58533 | 19.3073 | 6.283971 | 17.31806 | 7.697568 | 6.283971 | 13.5949 | 3.610742 | 6.283971 | 11.52968 | 2.182698 | 0.003964932 | 15.41245 | 5.581317
| 9.425944 | 32.24887 | 24.63403 | 9.425944 | 19.24279 | 9.347908 | 9.425944 | 14.30191 | 4.20602 | 9.425944 | 12.03832 | 2.615471 | 0.008524829 | 18.21846 | 8.50499
| 13.82475 | 38.29238 | 29.939 | 13.82475 | 21.20564 | 11.00221 | 13.82475 | 15.02896 | 5.084948 | 13.82475 | 12.67545 | 3.054417 | 0.01578471 | 21.33873 | 11.12741
| 20.10871 | 45.007 | 35.14589 | 20.10871 | 23.12621 | 13.11733 | 20.10871 | 15.9983 | 6.303106 | 20.10871 | 13.3662 | 3.46497 | 0.03393723 | 25.63483 | 16.62771
| 28.90627 | 51.64954 | 41.14026 | 28.90627 | 25.26104 | 16.09184 | 28.90627 | 17.34038 | 7.718723 | 28.90627 | 14.00964 | 3.925929 | 0.07910884 | 35.24516 | 27.41864
| 42.73102 | 59.70467 | 50.30351 | 42.73102 | 28.5245 | 20.50154 | 42.73102 | 19.19521 | 9.309584 | 42.73102 | 14.70372 | 4.669838 | 0.1700887 | 48.7958 | 38.37299
| 62.83971 | 70.86929 | 62.80383 | 62.83971 | 33.34627 | 25.69931 | 62.83971 | 21.17196 | 10.97074 | 62.83971 | 15.56579 | 5.775891 | 0.3670721 | 65.60419 | 57.17176
| 91.74584 | 87.41824 | 76.90046 | 91.74584 | 39.55518 | 30.92781 | 91.74584 | 23.11054 | 13.0973 | 91.74584 | 16.79265 | 7.178425 | 0.5379513 | 79.72364 | 70.98564
| 135.105 | 110.3509 | 89.56788 | 135.105 | 46.54225 | 36.40254 | 135.105 | 25.4058 | 16.29973 | 135.105 | 18.50475 | 8.745998 | 0.872277 | 106.3803 | 87.80413
| 198.5739 | 135.5603 | 98.0666 | 198.5739 | 53.68279 | 43.30263 | 198.5739 | 28.68438 | 20.69843 | 198.5739 | 20.46047 | 10.34201 | 1.382475 | 136.418 | 98.30523
| 291.5762 | 158.9026 | 105.0922 | 291.5762 | 62.1746 | 53.22837 | 291.5762 | 33.55072 | 25.89124 | 291.5762 | 22.41855 | 12.25732 | 2.316074 | 167.1937 | 108.5318
| 427.3102 | 180.8561 | 116.0106 | 427.3102 | 74.4885 | 66.33955 | 427.3102 | 39.86603 | 31.16813 | 427.3102 | 24.51142 | 15.01466 | 4.273102 | 206.3075 | 133.1815
| 628.3971 | 207.097 | 133.7116 | 628.3971 | 93.04801 | 80.62684 | 628.3971 | 46.83678 | 36.65115 | 628.3971 | 27.3518191 | 19.00005 | 9.425944 | 292.7967 | 171.2057
[13 empty] | 20.10871 | 386.979 | 174.1987
[13 empty] | 42.73102 | 460.7074 | 186.4572
[13 empty] | 115.0783928 | 605.1093 | 216.651
[13 empty] | 198.5739 | 685.5638 | 204.4735
[13 empty] | 375.2537 | 754.8196 | 198.2082
[13 empty] | 800.5159 | 852.814 | 218.5145
[13 empty] | 1701.129 | 970.4241 | 213.4513
[13 empty] | 3494.075 | 1053.822 | 206.1426
[13 empty] | 7487.358 | 1157.946 | 229.5998
[13 empty] | 15973.22 | 1289.848 | 220.0575
[13 empty] | 33942.06 | 1380.238 | 191.4247
[13 empty] | 74873.36 | 1468.13 | 195.9047
[13 empty] | 159735.2 | 1570.365 | 188.8829
[13 empty] | 339448.2 | 1647.053 | 179.2065
[13 empty] | 728696.5 | 1737.438 | 197.5761
[13 empty] | 1576709.0 | 1855.619 | 184.4251
[13 empty] | 3391733.0 | 1931.671 | 147.2103
[13 empty] | 9413011.7 | 2009.445 | 138.4135
[13 empty] | 28888208.3 | 2096.613 | 140.6593
[13 empty] | 93084226.8 | 2229.041 | 174.9607
[13 empty] | 279252680.3 | 2367.349 | 102.1809
[13 empty] | 628318530.7 | 2392.517 | 51.34228