## Plots
Yeoh Material Model Calibration of an Elastomer, using Simple Tension, Equi-Biaxial Tension, and Planar Tension test data
| Uniaxial Total SSError= | 0.3992944 |  |  | Equi-Biaxial Total SSError = | 0.3360553 | Planar Tension Total SSError = | 0.1189222 | Total SSE= | 0.8542719
| Uniaxial AD Error = | 0.9034115 |  |  | Equi-Biaxial AD Error = | 0.8247709 | Planar Tension AD Error = | 0.3820863 | Total AD Err = | 2.110269
| C10= | 0.18 | 18 | If C20 and C30 are set to zero, then this becomes the Neo-Hookean model
| C20= | -0.009462097 | 38.17238 | This paper by Dr. Yeoh is a good reference for a variety of hyperelastic models:
| C30= | 0.002 | 4 | Yeoh, O. H., “Some Forms of the Strain Energy Function for Rubber,” Rubber Chemistry and Technology, vol. 66, pp. 754–771, 1993.

## ST_S58
Yeoh Calibration of an Elastomer, Simple Tension test data
UNIAXIAL
TEST DATA | [5 empty] | Relative |  |  | C10= | 0.18 |  | Absolute | Absolute
Eng. | Eng. |  | Uniaxial | Uniaxial |  | SQUARE | [5 empty] | SQUARE | value
Strain | Stress | Stretch | Invariant | Calc Stress |  | ERROR | [5 empty] | ERROR | ERROR
0 | 0 | 1 | 3 | 0
0.0186 | 0.0281 | 1.0186 | 3.001025 | 0.01972129 |  | 0.0889081 | [5 empty] | 7.020272e-05 | 0.008378707
0.0372 | 0.0515 | 1.0372 | 3.004052 | 0.03873579 |  | 0.06142896 | [5 empty] | 0.0001629249 | 0.01276421
0.0575 | 0.0716 | 1.0575 | 3.009559 | 0.0587257 |  | 0.03233113 | [5 empty] | 0.0001657475 | 0.0128743
0.0777 | 0.0906 | 1.0777 | 3.017241 | 0.07787059 |  | 0.01974058 | [5 empty] | 0.0001620378 | 0.01272941
0.0974 | 0.1085 | 1.0974 | 3.026776 | 0.09586355 |  | 0.01356409 | [5 empty] | 0.0001596798 | 0.01263645
0.1172 | 0.1254 | 1.1172 | 3.038326 | 0.113309 |  | 0.009296649 | [5 empty] | 0.0001461913 | 0.01209096
0.1374 | 0.1414 | 1.1374 | 3.052075 | 0.1304814 |  | 0.005962562 | [5 empty] | 0.0001192152 | 0.01091857
0.1581 | 0.1566 | 1.1581 | 3.068162 | 0.1474576 |  | 0.003408289 | [5 empty] | 8.358339e-05 | 0.009142395
0.1778 | 0.1718 | 1.1778 | 3.085294 | 0.1630596 |  | 0.002588286 | [5 empty] | 7.639387e-05 | 0.008740359
0.1991 | 0.1848 | 1.1991 | 3.105758 | 0.1793523 |  | 0.0008689996 | [5 empty] | 2.967724e-05 | 0.005447682
0.2202 | 0.1985 | 1.2202 | 3.127964 | 0.1949318 |  | 0.0003231259 | [5 empty] | 1.273189e-05 | 0.003568177
0.2408 | 0.211 | 1.2408 | 3.151448 | 0.2096322 |  | 4.202109e-05 | [5 empty] | 1.870821e-06 | 0.00136778
0.2615 | 0.2229 | 1.2615 | 3.176796 | 0.2239226 |  | 2.104585e-05 | [5 empty] | 1.04565e-06 | 0.001022571
0.2826 | 0.2348 | 1.2826 | 3.204395 | 0.238018 |  | 0.0001878301 | [5 empty] | 1.035527e-05 | 0.00321796
0.3039 | 0.2457 | 1.3039 | 3.234015 | 0.2517898 |  | 0.0006143172 | [5 empty] | 3.70854e-05 | 0.006089778
0.3252 | 0.2572 | 1.3252 | 3.265361 | 0.2651267 |  | 0.0009498293 | [5 empty] | 6.283296e-05 | 0.007926724
0.3465 | 0.2671 | 1.3465 | 3.298395 | 0.2780523 |  | 0.001681383 | [5 empty] | 0.0001199539 | 0.01095235
0.3684 | 0.2772 | 1.3684 | 3.33408 | 0.2909371 |  | 0.002455851 | [5 empty] | 0.0001887072 | 0.01373707
0.3897 | 0.287 | 1.3897 | 3.370426 | 0.3030973 |  | 0.003145893 | [5 empty] | 0.000259124 | 0.01609733
0.4108 | 0.2967 | 1.4108 | 3.407992 | 0.3148033 |  | 0.003722911 | [5 empty] | 0.0003277312 | 0.01810335
0.4313 | 0.306 | 1.4313 | 3.445951 | 0.3258715 |  | 0.004217146 | [5 empty] | 0.0003948766 | 0.0198715
0.452 | 0.3152 | 1.452 | 3.485714 | 0.3367612 |  | 0.00467922 | [5 empty] | 0.0004648854 | 0.0215612
0.4725 | 0.3246 | 1.4725 | 3.526491 | 0.3472799 |  | 0.004881845 | [5 empty] | 0.0005143764 | 0.02267987
0.4939 | 0.3332 | 1.4939 | 3.570515 | 0.3579971 |  | 0.005538477 | [5 empty] | 0.0006148941 | 0.02479706
0.5158 | 0.3415 | 1.5158 | 3.617085 | 0.3687064 |  | 0.006346865 | [5 empty] | 0.0007401857 | 0.02720635
0.5371 | 0.3501 | 1.5371 | 3.663828 | 0.3788912 |  | 0.006762924 | [5 empty] | 0.0008289317 | 0.02879117
0.5575 | 0.3583 | 1.5575 | 3.709915 | 0.3884497 |  | 0.007080636 | [5 empty] | 0.0009090042 | 0.0301497
0.5787 | 0.3666 | 1.5787 | 3.759159 | 0.3981979 |  | 0.00742904 | [5 empty] | 0.00099843 | 0.03159794
0.5996 | 0.3746 | 1.5996 | 3.809033 | 0.4076414 |  | 0.007780016 | [5 empty] | 0.001091732 | 0.03304137
0.621 | 0.3833 | 1.621 | 3.861447 | 0.4171577 |  | 0.007802541 | The stress TU is the nominal, or engineering stress. For the case of uniaxial deformation, |  |  |  |  | 0.001146341 | 0.03385765
0.642 | 0.3912 | 1.642 | 3.914191 | 0.4263638 |  | 0.008079674 | the relationship between nominal stress and stretch is given by this equation: |  |  |  |  | 0.001236493 | 0.0351638
0.6631 | 0.4001 | 1.6631 | 3.968475 | 0.4355002 |  | 0.007828417 | [5 empty] | 0.001253173 | 0.03540019
0.6849 | 0.4083 | 1.6849 | 4.025902 | 0.4448396 |  | 0.008008847 | [5 empty] | 0.001335146 | 0.03653965
0.706 | 0.4172 | 1.706 | 4.082769 | 0.4538015 |  | 0.007696783 | [5 empty] | 0.00133967 | 0.0366015
0.7271 | 0.4254 | 1.7271 | 4.140885 | 0.4627059 |  | 0.007690579 | [5 empty] | 0.001391727 | 0.03730586
0.7483 | 0.4338 | 1.7483 | 4.200521 | 0.4716136 |  | 0.007598308 | [5 empty] | 0.001429868 | 0.0378136
0.7692 | 0.4426 | 1.7692 | 4.260523 | 0.4803761 |  | 0.00728469 |  | Taken from section 4.6.2 of the Abaqus Theory Manual |  |  |  | 0.001427033 | 0.03777609
0.7904 | 0.451 | 1.7904 | 4.322601 | 0.4892643 |  | 0.007198376 | [5 empty] | 0.001464157 | 0.0382643
0.8112 | 0.4605 | 1.8112 | 4.384686 | 0.4980039 |  | 0.006632756 | [5 empty] | 0.001406544 | 0.03750392
0.832 | 0.4695 | 1.832 | 4.447927 | 0.5067817 |  | 0.006305494 | [5 empty] | 0.001389922 | 0.03728165
0.8533 | 0.479 | 1.8533 | 4.513877 | 0.5158301 |  | 0.005912012 | [5 empty] | 0.001356458 | 0.03683012
0.873 | 0.4887 | 1.873 | 4.575935 | 0.5242709 |  | 0.00529791 | [5 empty] | 0.001265288 | 0.03557088
[5 empty] | TOTAL ERROR= | 0.3992944 |  |  |  |  | TOTAL ERROR= | 0.02619623 | 0.9034115

## EB_S58
Yeoh Calibration of an Elastomer, Equi-Biaxial Tension test data
EQUI-BIAXIAL
TEST DATA | [5 empty] | Relative |  |  |  | Absolute | Absolute
Eng. | Eng. |  | EquiBiaxial | EquiBiaxial |  | SQUARE |  |  |  | SQUARE | value
Strain | Stress | Stretch | Invariant | Calc Stress |  | ERROR |  |  |  | ERROR | ERROR
0 | 0 | 1 | 3 | 0
0.0146 | 0.0421 | 1.0146 | 3.002497 | 0.03041505 |  | 0.07703523 |  |  |  | 0.000136538 | 0.01168495
0.0304 | 0.0777 | 1.0304 | 3.010557 | 0.06093964 |  | 0.04652909 |  |  |  | 0.0002809096 | 0.01676036
0.0459 | 0.1086 | 1.0459 | 3.023492 | 0.08866452 |  | 0.03369721 |  |  |  | 0.0003974236 | 0.01993548
0.0616 | 0.1361 | 1.0616 | 3.041318 | 0.1146904 |  | 0.02474581 |  |  |  | 0.0004583718 | 0.02140962
0.077 | 0.1605 | 1.077 | 3.063112 | 0.1383729 |  | 0.0190063 |  |  |  | 0.0004896069 | 0.02212706
0.0926 | 0.1828 | 1.0926 | 3.089256 | 0.160653 |  | 0.01467834 |  |  |  | 0.000490489 | 0.02214699
0.1081 | 0.2031 | 1.1081 | 3.119032 | 0.1812267 |  | 0.0115987 |  |  |  | 0.000478442 | 0.02187332
0.1236 | 0.2228 | 1.1236 | 3.152366 | 0.2003719 |  | 0.01013338 |  |  |  | 0.0005030196 | 0.0224281
0.1391 | 0.2396 | 1.1391 | 3.189051 | 0.2182087 |  | 0.007970749 |  |  |  | 0.000457586 | 0.02139126
0.1547 | 0.2566 | 1.1547 | 3.229165 | 0.234952 |  | 0.007117387 |  |  |  | 0.0004686341 | 0.02164796
0.1705 | 0.2713 | 1.1705 | 3.272879 | 0.2507813 |  | 0.005720044 |  |  |  | 0.0004210164 | 0.02051868
0.1863 | 0.2869 | 1.1863 | 3.319535 | 0.2655754 |  | 0.005524587 |  |  |  | 0.0004547376 | 0.02132458
0.2024 | 0.2979 | 1.2024 | 3.369946 | 0.2796827 |  | 0.003739601 |  |  |  | 0.0003318687 | 0.01821726
0.2184 | 0.3117 | 1.2184 | 3.422772 | 0.2928253 |  | 0.003666775 |  |  |  | 0.0003562525 | 0.01887465
0.2349 | 0.3241 | 1.2349 | 3.47996 | 0.3055522 |  | 0.003275116 |  |  |  | 0.0003440209 | 0.0185478
0.2517 | 0.3367 | 1.2517 | 3.540885 | 0.3177362 |  | 0.003172228 |  |  |  | 0.0003596256 | 0.0189638
0.2685 | 0.349 | 1.2685 | 3.604407 | 0.3292231 |  | 0.003211199 |  |  |  | 0.0003911272 | 0.01977694
0.2856 | 0.3607 | 1.2856 | 3.671615 | 0.3402807 |  | 0.003204716 |  |  |  | 0.000416948 | 0.0204193
0.3029 | 0.3713 | 1.3029 | 3.742118 | 0.3508955 |  | 0.003019957 |  |  |  | 0.0004163425 | 0.02040447
0.3207 | 0.3809 | 1.3207 | 3.817185 | 0.3612959 |  | 0.002648947 |  |  |  | 0.0003843219 | 0.01960413
0.3387 | 0.3918 | 1.3387 | 3.895598 | 0.3713536 |  | 0.002723347 |  |  |  | 0.0004180535 | 0.02044636
0.3574 | 0.401 | 1.3574 | 3.979626 | 0.3813938 |  | 0.002390561 |  |  |  | 0.0003844045 | 0.01960624
0.3759 | 0.4114 | 1.3759 | 4.065233 | 0.3909938 |  | 0.002460349 |  |  |  | 0.000416414 | 0.02040622
0.3944 | 0.421 | 1.3944 | 4.153218 | 0.4003363 |  | 0.002409091 |  |  |  | 0.0004269897 | 0.02066373
0.4132 | 0.4311 | 1.4132 | 4.244986 | 0.4096381 |  | 0.002478445 |  |  |  | 0.0004606121 | 0.02146187
0.4325 | 0.4426 | 1.4325 | 4.341589 | 0.4190587 |  | 0.002829037 |  |  |  | 0.0005541935 | 0.02354132
0.4525 | 0.4508 | 1.4525 | 4.444178 | 0.4287599 |  | 0.00239033 |  |  |  | 0.0004857644 | 0.02204006
0.4724 | 0.4611 | 1.4724 | 4.548687 | 0.4384269 |  | 0.002417859 |  |  |  | 0.0005140688 | 0.02267309
0.4923 | 0.47 | 1.4923 | 4.655558 | 0.4481819 |  | 0.002154946 | The stress TB is the engineering stress. For the case of equibiaxial deformation, |  |  | 0.0004760276 | 0.02181806
0.5123 | 0.4802 | 1.5123 | 4.765285 | 0.4581469 |  | 0.002109083 | the relationship between nominal stress and stretch is given by this equation: |  |  | 0.0004863378 | 0.02205307
0.5323 | 0.4905 | 1.5323 | 4.877281 | 0.468344 |  | 0.00204035 |  |  |  | 0.0004908883 | 0.022156
0.5526 | 0.4996 | 1.5526 | 4.993226 | 0.4790027 |  | 0.001699719 |  |  |  | 0.0004242502 | 0.02059733
0.5732 | 0.5114 | 1.5732 | 5.113171 | 0.4902097 |  | 0.001716937 |  |  |  | 0.0004490306 | 0.02119034
0.5938 | 0.5214 | 1.5938 | 5.235373 | 0.5018836 |  | 0.001401064 |  |  |  | 0.0003808904 | 0.01951641
0.6137 | 0.5333 | 1.6137 | 5.355527 | 0.5136727 |  | 0.001354493 |  |  |  | 0.0003852298 | 0.01962727
0.6344 | 0.5448 | 1.6344 | 5.482668 | 0.5265407 |  | 0.001123292 |  | Taken from section 4.6.2 of the Abaqus Theory Manual |  | 0.000333401 | 0.01825927
0.6551 | 0.5566 | 1.6551 | 5.611973 | 0.5400981 |  | 0.0008789894 |  |  |  | 0.0002723141 | 0.01650194
0.6755 | 0.5683 | 1.6755 | 5.741489 | 0.5542048 |  | 0.0006151549 |  |  |  | 0.0001986734 | 0.01409516
0.6962 | 0.5803 | 1.6962 | 5.874996 | 0.5693488 |  | 0.0003561386 |  |  |  | 0.000119929 | 0.01095121
0.7173 | 0.5922 | 1.7173 | 6.013217 | 0.5857219 |  | 0.0001196627 |  |  |  | 4.196582e-05 | 0.006478103
0.7379 | 0.607 | 1.7379 | 6.150216 | 0.6026944 |  | 5.031505e-05 |  |  |  | 1.853853e-05 | 0.004305639
0.7586 | 0.6181 | 1.7586 | 6.2899 | 0.6208074 |  | 1.918603e-05 |  |  |  | 7.329976e-06 | 0.002707393
0.7796 | 0.6345 | 1.7796 | 6.433656 | 0.640345 |  | 8.486012e-05 |  |  |  | 3.416386e-05 | 0.005844985
0.8005 | 0.6487 | 1.8005 | 6.578755 | 0.6610311 |  | 0.0003613414 |  |  |  | 0.0001520567 | 0.01233113
0.8214 | 0.6656 | 1.8214 | 6.725857 | 0.6830366 |  | 0.0006862726 |  |  |  | 0.0003040348 | 0.01743659
0.8419 | 0.6839 | 1.8419 | 6.872074 | 0.7059815 |  | 0.001042494 |  |  |  | 0.0004875946 | 0.02208154
0.8629 | 0.7004 | 1.8629 | 7.023824 | 0.7309658 |  | 0.001904496 |  |  |  | 0.0009342701 | 0.03056583
0.8837 | 0.7191 | 1.8837 | 7.176076 | 0.7572719 |  | 0.002817799 |  |  |  | 0.001457098 | 0.03817195
0.904 | 0.7394 | 1.904 | 7.326523 | 0.7845238 |  | 0.003724371 |  |  |  | 0.002036159 | 0.04512382
[5 empty] | TOTAL ERROR= | 0.3360553 |  |  | TOTAL ERROR= | 0.01845618 | 0.8247709

## PT_S58
Yeoh Calibration of an Elastomer, Planar Tension test data
PLANAR
TEST DATA | [5 empty] | Relative |  |  |  | Absolute | Absolute
Eng. | Eng. |  | Planar | Planar |  | SQUARE |  |  |  | SQUARE | value
Strain | Stress | Stretch | Invariant | Calc Stress |  | ERROR |  |  |  | ERROR | ERROR
0 | 0 | 1 | 3 | 0
0.0204 | 0.0369 | 1.0204 | 3.001632 | 0.02850186 |  | 0.05179805 |  |  |  | 7.052874e-05 | 0.008398139
0.0425 | 0.0664 | 1.0425 | 3.006933 | 0.05751637 |  | 0.01789968 |  |  |  | 7.891895e-05 | 0.008883634
0.0637 | 0.0928 | 1.0637 | 3.015273 | 0.08367837 |  | 0.009661607 |  |  |  | 8.320422e-05 | 0.009121635
0.0844 | 0.1174 | 1.0844 | 3.026319 | 0.1077725 |  | 0.006725044 |  |  |  | 9.268967e-05 | 0.009627547
0.105 | 0.1401 | 1.105 | 3.040009 | 0.1304377 |  | 0.004756466 |  |  |  | 9.335997e-05 | 0.009662296
0.1271 | 0.1615 | 1.1271 | 3.057536 | 0.1534106 |  | 0.00250891 |  |  |  | 6.543802e-05 | 0.008089377
0.148 | 0.1816 | 1.148 | 3.076685 | 0.1739556 |  | 0.001771943 |  |  |  | 5.843614e-05 | 0.007644353
0.1689 | 0.2002 | 1.1689 | 3.098216 | 0.1934406 |  | 0.001139949 |  |  |  | 4.568919e-05 | 0.006759378
0.1907 | 0.218 | 1.1907 | 3.123101 | 0.2127199 |  | 0.0005866325 |  |  |  | 2.787912e-05 | 0.005280069
0.213 | 0.235 | 1.213 | 3.151008 | 0.2314215 |  | 0.0002318767 |  |  |  | 1.280539e-05 | 0.003578462
0.2359 | 0.251 | 1.2359 | 3.182135 | 0.2496363 |  | 2.951912e-05 |  |  |  | 1.859734e-06 | 0.001363721
0.2572 | 0.2663 | 1.2572 | 3.213242 | 0.2657471 |  | 4.310686e-06 |  |  |  | 3.056952e-07 | 0.0005528971
0.2801 | 0.2806 | 1.2801 | 3.248912 | 0.2822436 |  | 3.431037e-05 |  |  |  | 2.701473e-06 | 0.001643616
0.302 | 0.2942 | 1.302 | 3.285104 | 0.2972817 |  | 0.0001097196 |  |  |  | 9.496635e-06 | 0.003081661
0.324 | 0.3075 | 1.324 | 3.323434 | 0.3117183 |  | 0.0001881823 |  |  |  | 1.779381e-05 | 0.004218271
0.3461 | 0.32 | 1.3461 | 3.363866 | 0.3255967 |  | 0.000305892 |  |  |  | 3.132334e-05 | 0.005596726
0.368 | 0.3322 | 1.368 | 3.405776 | 0.3387814 |  | 0.0003924923 |  |  |  | 4.331421e-05 | 0.006581353
0.3908 | 0.3439 | 1.3908 | 3.451301 | 0.3519555 |  | 0.0005486863 |  |  |  | 6.48916e-05 | 0.008055532
0.4132 | 0.355 | 1.4132 | 3.497852 | 0.3643957 |  | 0.0007004874 |  |  |  | 8.827893e-05 | 0.009395687
0.4351 | 0.3661 | 1.4351 | 3.545064 | 0.3761177 |  | 0.0007487533 |  |  |  | 0.0001003548 | 0.01001773
0.4579 | 0.3767 | 1.4579 | 3.595956 | 0.3879001 |  | 0.0008840021 |  |  |  | 0.0001254425 | 0.01120011
0.4813 | 0.3871 | 1.4813 | 3.649986 | 0.3995879 |  | 0.001040714 |  |  |  | 0.0001559473 | 0.01248789
0.5036 | 0.3973 | 1.5036 | 3.703132 | 0.4103831 |  | 0.001084388 |  |  |  | 0.0001711678 | 0.01308311
0.5265 | 0.4072 | 1.5265 | 3.75935 | 0.4211577 |  | 0.001174929 |  |  |  | 0.0001948171 | 0.01395769
0.5496 | 0.417 | 1.5496 | 3.817708 | 0.4317438 |  | 0.001250107 |  |  |  | 0.0002173799 | 0.01474381
0.5732 | 0.4267 | 1.5732 | 3.879005 | 0.4423036 |  | 0.001337226 |  |  |  | 0.0002434726 | 0.01560361
0.595 | 0.4361 | 1.595 | 3.937103 | 0.4518609 |  | 0.001306134 |  |  |  | 0.0002484048 | 0.01576086
0.6189 | 0.4456 | 1.6189 | 4.002395 | 0.4621563 |  | 0.001380499 |  |  |  | 0.0002741109 | 0.0165563
0.6421 | 0.4552 | 1.6421 | 4.067345 | 0.4720018 |  | 0.001362401 | The stress TS is the engineering stress. For the case of equibiaxial deformation, |  |  | 0.000282299 | 0.01680176
0.6636 | 0.4645 | 1.6636 | 4.128893 | 0.4810246 |  | 0.001265577 | the relationship between nominal stress and stretch is given by this equation: |  |  | 0.0002730611 | 0.01652456
0.687 | 0.4741 | 1.687 | 4.197343 | 0.4907654 |  | 0.00123564 |  |  |  | 0.0002777358 | 0.01666541
0.7094 | 0.4836 | 1.7094 | 4.264274 | 0.5000424 |  | 0.001155999 |  |  |  | 0.0002703523 | 0.01644239
0.7325 | 0.4933 | 1.7325 | 4.334717 | 0.5095916 |  | 0.001090697 |  |  |  | 0.0002654155 | 0.01629158
0.7554 | 0.5032 | 1.7554 | 4.405954 | 0.519071 |  | 0.0009947833 |  |  |  | 0.0002518893 | 0.01587102
0.778 | 0.5133 | 1.778 | 4.477611 | 0.5284688 |  | 0.000873297 |  |  |  | 0.0002300936 | 0.01516884
0.8006 | 0.5237 | 1.8006 | 4.550597 | 0.5379384 |  | 0.0007391909 |  | Taken from section 4.6.2 of the Abaqus Theory Manual |  | 0.0002027317 | 0.01423839
0.8235 | 0.5345 | 1.8235 | 4.62589 | 0.5476369 |  | 0.0006040743 |  |  |  | 0.0001725781 | 0.0131369
[5 empty] | TOTAL ERROR= | 0.1189222 |  |  | TOTAL ERROR= | 0.004846169 | 0.3820863

## just data
UNIAXIAL |  | EQUI-BIAXIAL |  | PLANAR
TEST DATA |  | TEST DATA |  | TEST DATA
Eng. | Eng. | Eng. | Eng. | Eng. | Eng.
Strain | Stress | Strain | Stress | Strain | Stress
0 | 0 | 0 | 0 | 0 | 0
0.0186 | 0.0281 | 0.0146 | 0.0421 | 0.0204 | 0.0369
0.0372 | 0.0515 | 0.0304 | 0.0777 | 0.0425 | 0.0664
0.0575 | 0.0716 | 0.0459 | 0.1086 | 0.0637 | 0.0928
0.0777 | 0.0906 | 0.0616 | 0.1361 | 0.0844 | 0.1174
0.0974 | 0.1085 | 0.077 | 0.1605 | 0.105 | 0.1401
0.1172 | 0.1254 | 0.0926 | 0.1828 | 0.1271 | 0.1615
0.1374 | 0.1414 | 0.1081 | 0.2031 | 0.148 | 0.1816
0.1581 | 0.1566 | 0.1236 | 0.2228 | 0.1689 | 0.2002
0.1778 | 0.1718 | 0.1391 | 0.2396 | 0.1907 | 0.218
0.1991 | 0.1848 | 0.1547 | 0.2566 | 0.213 | 0.235
0.2202 | 0.1985 | 0.1705 | 0.2713 | 0.2359 | 0.251
0.2408 | 0.211 | 0.1863 | 0.2869 | 0.2572 | 0.2663
0.2615 | 0.2229 | 0.2024 | 0.2979 | 0.2801 | 0.2806
0.2826 | 0.2348 | 0.2184 | 0.3117 | 0.302 | 0.2942
0.3039 | 0.2457 | 0.2349 | 0.3241 | 0.324 | 0.3075
0.3252 | 0.2572 | 0.2517 | 0.3367 | 0.3461 | 0.32
0.3465 | 0.2671 | 0.2685 | 0.349 | 0.368 | 0.3322
0.3684 | 0.2772 | 0.2856 | 0.3607 | 0.3908 | 0.3439
0.3897 | 0.287 | 0.3029 | 0.3713 | 0.4132 | 0.355
0.4108 | 0.2967 | 0.3207 | 0.3809 | 0.4351 | 0.3661
0.4313 | 0.306 | 0.3387 | 0.3918 | 0.4579 | 0.3767
0.452 | 0.3152 | 0.3574 | 0.401 | 0.4813 | 0.3871
0.4725 | 0.3246 | 0.3759 | 0.4114 | 0.5036 | 0.3973
0.4939 | 0.3332 | 0.3944 | 0.421 | 0.5265 | 0.4072
0.5158 | 0.3415 | 0.4132 | 0.4311 | 0.5496 | 0.417
0.5371 | 0.3501 | 0.4325 | 0.4426 | 0.5732 | 0.4267
0.5575 | 0.3583 | 0.4525 | 0.4508 | 0.595 | 0.4361 | This is test data used in the SIMULIA course "Testing and Analysis of Elastomers" taught at the Axel Products test facility.
0.5787 | 0.3666 | 0.4724 | 0.4611 | 0.6189 | 0.4456 | All test data taken at 23 degrees C
0.5996 | 0.3746 | 0.4923 | 0.47 | 0.6421 | 0.4552 | www.axelproducts.com
0.621 | 0.3833 | 0.5123 | 0.4802 | 0.6636 | 0.4645
0.642 | 0.3912 | 0.5323 | 0.4905 | 0.687 | 0.4741 | ST == Simple Tension (same as Uniaxial)
0.6631 | 0.4001 | 0.5526 | 0.4996 | 0.7094 | 0.4836 | EB == Equi-Biaxial
0.6849 | 0.4083 | 0.5732 | 0.5114 | 0.7325 | 0.4933 | PT == Planar Tension
0.706 | 0.4172 | 0.5938 | 0.5214 | 0.7554 | 0.5032
0.7271 | 0.4254 | 0.6137 | 0.5333 | 0.778 | 0.5133
0.7483 | 0.4338 | 0.6344 | 0.5448 | 0.8006 | 0.5237
0.7692 | 0.4426 | 0.6551 | 0.5566 | 0.8235 | 0.5345
0.7904 | 0.451 | 0.6755 | 0.5683
0.8112 | 0.4605 | 0.6962 | 0.5803
0.832 | 0.4695 | 0.7173 | 0.5922
0.8533 | 0.479 | 0.7379 | 0.607
0.873 | 0.4887 | 0.7586 | 0.6181
|  | 0.7796 | 0.6345
|  | 0.8005 | 0.6487
|  | 0.8214 | 0.6656
|  | 0.8419 | 0.6839
|  | 0.8629 | 0.7004
|  | 0.8837 | 0.7191
|  | 0.904 | 0.7394

## from Abaqus
copied and pasted from the Abaqus 6.13-1 .dat file
UNIAXIAL | TEST | DATA
NOMINAL | NOMINAL | NOMINAL
STRAIN | STRESS(TEST) | STRESS(Abaqus)
0.0186 | 0.0281 | 0.020989
0.0372 | 0.0515 | 0.041216
0.0575 | 0.0716 | 0.062455
0.0777 | 0.0906 | 0.082761
0.0974 | 0.1085 | 0.1018
0.1172 | 0.1254 | 0.1202
0.1374 | 0.1414 | 0.1383
0.1581 | 0.1566 | 0.156
0.1778 | 0.1718 | 0.1723
0.1991 | 0.1848 | 0.1892
0.2202 | 0.1985 | 0.2052
0.2408 | 0.211 | 0.2203
0.2615 | 0.2229 | 0.2348
0.2826 | 0.2348 | 0.249
0.3039 | 0.2457 | 0.2627
0.3252 | 0.2572 | 0.2759
0.3465 | 0.2671 | 0.2886
0.3684 | 0.2772 | 0.3011
0.3897 | 0.287 | 0.3128
0.4108 | 0.2967 | 0.3239
0.4313 | 0.306 | 0.3343
0.452 | 0.3152 | 0.3444
0.4725 | 0.3246 | 0.354
0.4939 | 0.3332 | 0.3637
0.5158 | 0.3415 | 0.3733
0.5371 | 0.3501 | 0.3823
0.5575 | 0.3583 | 0.3906
0.5787 | 0.3666 | 0.3991
0.5996 | 0.3746 | 0.4071
0.621 | 0.3833 | 0.4152
0.642 | 0.3912 | 0.4229
0.6631 | 0.4001 | 0.4305
0.6849 | 0.4083 | 0.4381
0.706 | 0.4172 | 0.4455
0.7271 | 0.4254 | 0.4527
0.7483 | 0.4338 | 0.46
0.7692 | 0.4426 | 0.4671
0.7904 | 0.451 | 0.4743
0.8112 | 0.4605 | 0.4814
0.832 | 0.4695 | 0.4886
0.8533 | 0.479 | 0.4961
0.873 | 0.4887 | 0.5031
BIAXIAL | TEST | DATA
NOMINAL | NOMINAL | NOMINAL
STRAIN | STRESS(TEST) | STRESS(Abaqus)
0.0146 | 0.0421 | 0.032366
0.0304 | 0.0777 | 0.064804
0.0459 | 0.1086 | 0.094183
0.0616 | 0.1361 | 0.1216
0.077 | 0.1605 | 0.1465
0.0926 | 0.1828 | 0.1697
0.1081 | 0.2031 | 0.1909
0.1236 | 0.2228 | 0.2105
0.1391 | 0.2396 | 0.2286
0.1547 | 0.2566 | 0.2453
0.1705 | 0.2713 | 0.2608
0.1863 | 0.2869 | 0.2752
0.2024 | 0.2979 | 0.2886
0.2184 | 0.3117 | 0.3009
0.2349 | 0.3241 | 0.3126
0.2517 | 0.3367 | 0.3235
0.2685 | 0.349 | 0.3336
0.2856 | 0.3607 | 0.3431
0.3029 | 0.3713 | 0.3521
0.3207 | 0.3809 | 0.3606
0.3387 | 0.3918 | 0.3687
0.3574 | 0.401 | 0.3767
0.3759 | 0.4114 | 0.3842
0.3944 | 0.421 | 0.3915
0.4132 | 0.4311 | 0.3986
0.4325 | 0.4426 | 0.4059
0.4525 | 0.4508 | 0.4135
0.4724 | 0.4611 | 0.4211
0.4923 | 0.47 | 0.4289
0.5123 | 0.4802 | 0.4372
0.5323 | 0.4905 | 0.4458
0.5526 | 0.4996 | 0.4552
0.5732 | 0.5114 | 0.4653
0.5938 | 0.5214 | 0.4763
0.6137 | 0.5333 | 0.4877
0.6344 | 0.5448 | 0.5006
0.6551 | 0.5566 | 0.5146
0.6755 | 0.5683 | 0.5296
0.6962 | 0.5803 | 0.5462
0.7173 | 0.5922 | 0.5646
0.7379 | 0.607 | 0.5842
0.7586 | 0.6181 | 0.6056
0.7796 | 0.6345 | 0.6291
0.8005 | 0.6487 | 0.6546
0.8214 | 0.6656 | 0.6821
0.8419 | 0.6839 | 0.7113
0.8629 | 0.7004 | 0.7436
0.8837 | 0.7191 | 0.7781
0.904 | 0.7394 | 0.8143
PLANAR | TEST | DATA
NOMINAL | NOMINAL | NOMINAL
STRAIN | STRESS(TEST) | STRESS(Abaqus)
0.0204 | 0.0369 | 0.030333
0.0425 | 0.0664 | 0.061183
0.0637 | 0.0928 | 0.088949
0.0844 | 0.1174 | 0.1145
0.105 | 0.1401 | 0.1384
0.1271 | 0.1615 | 0.1625
0.148 | 0.1816 | 0.1839
0.1689 | 0.2002 | 0.2042
0.1907 | 0.218 | 0.224
0.213 | 0.235 | 0.2432
0.2359 | 0.251 | 0.2616
0.2572 | 0.2663 | 0.2778
0.2801 | 0.2806 | 0.2942
0.302 | 0.2942 | 0.3089
0.324 | 0.3075 | 0.3229
0.3461 | 0.32 | 0.3362
0.368 | 0.3322 | 0.3486
0.3908 | 0.3439 | 0.3609
0.4132 | 0.355 | 0.3723
0.4351 | 0.3661 | 0.3829
0.4579 | 0.3767 | 0.3933
0.4813 | 0.3871 | 0.4036
0.5036 | 0.3973 | 0.4129
0.5265 | 0.4072 | 0.4221
0.5496 | 0.417 | 0.4309
0.5732 | 0.4267 | 0.4397
0.595 | 0.4361 | 0.4475
0.6189 | 0.4456 | 0.4558
0.6421 | 0.4552 | 0.4638
0.6636 | 0.4645 | 0.471
0.687 | 0.4741 | 0.4787
0.7094 | 0.4836 | 0.4861
0.7325 | 0.4933 | 0.4937
0.7554 | 0.5032 | 0.5013
0.778 | 0.5133 | 0.5089
0.8006 | 0.5237 | 0.5166
0.8235 | 0.5345 | 0.5246
HYPERELASTICITY | - | POLYNOMIAL | STRAIN | ENERGY | FUNCTION | WITH | N | = | 3
D1 | C10 | C01
D2 | C20 | C11 | C02
D3 | C30 | C21 | C12 | C03
0 | 0.191589892 | 0
0 | -0.01834191229 | 0 | 0
0 | 0.00330430227 | 0 | 0 | 0
STABILITY | LIMIT | INFORMATION
UNIAXIAL | TENSION: | STABLE | FOR | ALL | STRAINS
UNIAXIAL | COMPRESSION: | STABLE | FOR | ALL | STRAINS
BIAXIAL | TENSION: | STABLE | FOR | ALL | STRAINS
BIAXIAL | COMPRESSION: | STABLE | FOR | ALL | STRAINS
PLANAR | TENSION: | STABLE | FOR | ALL | STRAINS
PLANAR | COMPRESSION: | STABLE | FOR | ALL | STRAINS
VOLUMETRIC | TENSION: | STABLE | FOR | ALL | VOLUME | RATIOS
VOLUMETRIC | COMPRESSION: | STABLE | FOR | ALL | VOLUME | RATIOS